## C_CFST
D (mm) | t (mm) | Le (mm) | fy (MPa) | fc (MPa) | CONFINEMENT EFFECT | N Test (kN)
44.45 | 1.25 | 700 | 250 | 42.4 | 0.4965377 | 45.2
44.45 | 1.25 | 700 | 250 | 51.7 | 0.4408364 | 68.6
44.45 | 1.6 | 700 | 250 | 42.4 | 0.5816518 | 69.4
44.45 | 2 | 700 | 250 | 42.4 | 0.6728408 | 82
44.45 | 1.25 | 490 | 250 | 42.4 | 0.4965377 | 82
44.45 | 1.25 | 350 | 250 | 42.4 | 0.4965377 | 83.83
44.45 | 1.25 | 700 | 250 | 60.7 | 0.4003673 | 85.4
44.45 | 1.6 | 700 | 250 | 51.7 | 0.5164024 | 86.5
44.45 | 1.6 | 350 | 250 | 42.4 | 0.5816518 | 93.47
44.45 | 1.25 | 490 | 250 | 51.7 | 0.4408364 | 94
44.45 | 1.25 | 350 | 250 | 51.7 | 0.4408364 | 95.19
44.45 | 1.6 | 490 | 250 | 42.4 | 0.5816518 | 96.5
44.45 | 1.6 | 700 | 250 | 60.7 | 0.4689962 | 101
44.45 | 2 | 350 | 250 | 42.4 | 0.6728408 | 104.22
44.45 | 1.6 | 350 | 250 | 51.7 | 0.5164024 | 104.45
44.45 | 2 | 700 | 250 | 51.7 | 0.5973619 | 104.8
44.45 | 1.25 | 350 | 250 | 60.7 | 0.4003673 | 106.52
44.45 | 1.25 | 490 | 250 | 60.7 | 0.4003673 | 109.9
50.8 | 1.65 | 1524 | 532 | 21.6 | 1 | 114.3
44.45 | 2 | 350 | 250 | 51.7 | 0.5973619 | 114.77
50.8 | 1.65 | 1524 | 532 | 21.6 | 1 | 115.2
44.45 | 1.6 | 350 | 250 | 60.7 | 0.4689962 | 115.38
44.45 | 1.6 | 490 | 250 | 51.7 | 0.5164024 | 117.1
57.15 | 1.25 | 700 | 250 | 42.4 | 0.4236794 | 119.8
50.8 | 1.65 | 1524 | 532 | 28.3 | 1 | 120.5
44.45 | 2 | 700 | 250 | 60.7 | 0.5425236 | 124
44.45 | 2 | 350 | 250 | 60.7 | 0.5425236 | 125.27
57.15 | 1.25 | 350 | 250 | 42.4 | 0.4236794 | 126.4
44.45 | 2 | 490 | 250 | 42.4 | 0.6728408 | 127.1
44.45 | 1.6 | 490 | 250 | 60.7 | 0.4689962 | 130
57.15 | 1.6 | 700 | 250 | 42.4 | 0.4951338 | 135
44.45 | 2 | 490 | 250 | 51.7 | 0.5973619 | 138
57.15 | 1.6 | 350 | 250 | 42.4 | 0.4951338 | 139.22
95.5 | 3.625 | 4320 | 281.450855 | 39.3246665 | 0.6762378 | 140.2351
57.15 | 2 | 700 | 250 | 42.4 | 0.5711649 | 144.3
44.45 | 2 | 490 | 250 | 60.7 | 0.5425236 | 145.3
57.15 | 1.25 | 350 | 250 | 51.7 | 0.3761513 | 145.86
63.5 | 1.25 | 350 | 250 | 42.4 | 0.3966373 | 150.42
63.5 | 1.25 | 700 | 250 | 42.4 | 0.3966373 | 150.5
57.15 | 1.25 | 700 | 250 | 51.7 | 0.3761513 | 151.6
57.15 | 2 | 350 | 250 | 42.4 | 0.5711649 | 153.62
95.25 | 3.7 | 4320 | 281.450855 | 39.3246665 | 0.6864666 | 154.9451
57.15 | 1.6 | 350 | 250 | 51.7 | 0.4395899 | 158.17
57.15 | 1.25 | 700 | 250 | 60.7 | 0.3416203 | 162
57.15 | 1.25 | 490 | 250 | 42.4 | 0.4236794 | 163
63.5 | 1.6 | 350 | 250 | 42.4 | 0.4631557 | 164.95
57.15 | 1.25 | 350 | 250 | 60.7 | 0.3416203 | 165.26
63.5 | 1.25 | 700 | 250 | 51.7 | 0.3521427 | 169.3
57.15 | 2 | 350 | 250 | 51.7 | 0.5070919 | 172
57.15 | 1.6 | 700 | 250 | 51.7 | 0.4395899 | 173.1
63.5 | 1.25 | 350 | 250 | 51.7 | 0.3521427 | 174.69
57.15 | 1.25 | 490 | 250 | 51.7 | 0.3761513 | 176.5
57.15 | 1.6 | 350 | 250 | 60.7 | 0.3992352 | 177.06
63.5 | 1.25 | 700 | 250 | 60.7 | 0.3198157 | 181.2
63.5 | 2 | 350 | 250 | 42.4 | 0.5337689 | 181.34
57.15 | 1.6 | 490 | 250 | 42.4 | 0.4951338 | 181.6
57.15 | 1.6 | 700 | 250 | 60.7 | 0.3992352 | 181.7
63.5 | 1.6 | 700 | 250 | 42.4 | 0.4631557 | 185.6
57.15 | 1.25 | 490 | 250 | 60.7 | 0.3416203 | 187.2
57.15 | 2 | 700 | 250 | 51.7 | 0.5070919 | 188.3
63.5 | 1.6 | 350 | 250 | 51.7 | 0.4111992 | 188.69
57.15 | 2 | 350 | 250 | 60.7 | 0.4605404 | 190.33
63.5 | 1.25 | 490 | 250 | 42.4 | 0.3966373 | 191.3
57.15 | 1.6 | 490 | 250 | 51.7 | 0.4395899 | 192.1
63.5 | 1.25 | 350 | 250 | 60.7 | 0.3198157 | 198.88
57.15 | 1.6 | 490 | 250 | 60.7 | 0.3992352 | 201.5
95 | 3.8 | 4318 | 281.450855 | 39.3246665 | 0.6996918 | 202.017
63.5 | 2 | 700 | 250 | 42.4 | 0.5337689 | 202.3
63.5 | 2 | 350 | 250 | 51.7 | 0.473891 | 204.46
57.15 | 2 | 490 | 250 | 42.4 | 0.5711649 | 205.8
57.15 | 2 | 700 | 250 | 60.7 | 0.4605404 | 206.1
63.5 | 1.25 | 490 | 250 | 51.7 | 0.3521427 | 208
63.5 | 1.6 | 700 | 250 | 51.7 | 0.4111992 | 210.5
108 | 4 | 5400 | 338.88 | 28.99 | 0.8933375 | 210.7
108 | 4 | 5400 | 339.113957 | 34.0290755 | 0.8117723 | 210.843
110 | 1.9 | 2200 | 350 | 10 | 1 | 211
63.5 | 1.6 | 350 | 250 | 60.7 | 0.3734508 | 212.35
108 | 4 | 5560 | 338.88 | 28.99 | 0.8933375 | 212.5
108 | 4 | 5400 | 339.113957 | 34.0290755 | 0.8117723 | 212.8043
110 | 1.9 | 2200 | 350 | 10 | 1 | 219
57.15 | 2 | 490 | 250 | 51.7 | 0.5070919 | 221.9
82.55 | 1.397 | 1727 | 490 | 41.5 | 0.5475825 | 224.6
108 | 4 | 5400 | 338.88 | 28.99 | 0.8933375 | 225.4
108 | 4 | 5400 | 339.113957 | 34.0290755 | 0.8117723 | 225.553
63.5 | 1.6 | 490 | 250 | 42.4 | 0.4631557 | 226.3
76.2 | 1.65 | 1524 | 532 | 27.4 | 0.8606993 | 226.4
63.5 | 1.6 | 700 | 250 | 60.7 | 0.3734508 | 226.7
63.5 | 2 | 350 | 250 | 60.7 | 0.4303874 | 227.53
69.9 | 1.24 | 1524 | 532 | 28.3 | 0.7453424 | 230.9
63.5 | 2 | 700 | 250 | 51.7 | 0.473891 | 231.3
57.15 | 2 | 490 | 250 | 60.7 | 0.4605404 | 231.3
100 | 0.52 | 200 | 244.185585 | 17.9461695 | 0.2895183 | 237.3209
100 | 0.52 | 200 | 244.185585 | 17.9461695 | 0.2895183 | 238.3016
100 | 0.52 | 200 | 244 | 18 | 0.2888667 | 239
63.5 | 1.25 | 490 | 250 | 60.7 | 0.3198157 | 239.1
63.5 | 2 | 700 | 250 | 60.7 | 0.4303874 | 240.6
63.5 | 1.6 | 490 | 250 | 51.7 | 0.4111992 | 240.8
100 | 0.52 | 200 | 244.185585 | 17.9461695 | 0.2895183 | 242.2243
63.5 | 2 | 490 | 250 | 42.4 | 0.5337689 | 243.6
76.4794 | 1.7018 | 1524 | 363.2848 | 24.95902 | 0.7365355 | 244.652188
76.2 | 1.65 | 1524 | 532 | 27.4 | 0.8606993 | 245.1
110 | 1.9 | 2200 | 350 | 10 | 1 | 252
63.5 | 1.6 | 490 | 250 | 60.7 | 0.3734508 | 262
110 | 1.9 | 2200 | 350 | 10 | 1 | 269
63.5 | 2 | 490 | 250 | 51.7 | 0.473891 | 269
48 | 3.5 | 192 | 304 | 33.2 | 1 | 273
95.25 | 3.775 | 2844 | 281.450855 | 42.168595 | 0.6669594 | 279.4895
108 | 4.5 | 4158 | 348.1 | 37.4 | 0.8412921 | 280
108 | 4.5 | 4158 | 348.1 | 46.8 | 0.7353977 | 280
63.5 | 2 | 490 | 250 | 60.7 | 0.4303874 | 280.2
95.25 | 3.7 | 2844 | 281.450855 | 42.168595 | 0.6583017 | 281.4509
100 | 1.9 | 3000 | 404 | 121.6 | 0.2749899 | 288
95.5 | 3.825 | 2844 | 281.450855 | 42.168595 | 0.6715569 | 291.2575
108 | 4.5 | 4158 | 348.1 | 25.4 | 1 | 292
108 | 4.5 | 4158 | 348.1 | 31.8 | 0.9272855 | 292
108 | 4 | 4320 | 338.88 | 28.99 | 0.8933375 | 294
108 | 4 | 4320 | 339.113957 | 34.0290755 | 0.8117723 | 294.1995
82.55 | 1.397 | 1422 | 490 | 41.5 | 0.5475825 | 294.5
108 | 4.5 | 4158 | 348.1 | 37.4 | 0.8412921 | 298
108 | 4.5 | 4158 | 348.1 | 46.8 | 0.7353977 | 298
60 | 1.87 | 180 | 282 | 85.2 | 0.3749486 | 312
100 | 1.9 | 3000 | 404 | 121.6 | 0.2749899 | 317.5
108 | 4.5 | 4023 | 348.1 | 37.4 | 0.8412921 | 318
108 | 4.5 | 4023 | 348.1 | 46.8 | 0.7353977 | 318
60 | 1.87 | 180 | 282 | 85.2 | 0.3749486 | 320
108 | 4.5 | 4023 | 348.1 | 37.4 | 0.8412921 | 320
108 | 4.5 | 4023 | 348.1 | 46.8 | 0.7353977 | 320
76.2 | 1.65 | 1524 | 532 | 27.7 | 0.8550941 | 320.3
76 | 2 | 1556 | 275 | 41.6 | 0.5098742 | 330
76.4794 | 1.7272 | 609.4476 | 363.2848 | 25.92429 | 0.7266877 | 330.2804538
60 | 3.5 | 240 | 223 | 33.2 | 0.8655184 | 334
108 | 4.5 | 4158 | 348.1 | 25.4 | 1 | 342
108 | 4.5 | 4158 | 348.1 | 31.8 | 0.9272855 | 342
108 | 4 | 4320 | 339.113957 | 34.0290755 | 0.8117723 | 343.2328
76.5 | 1.7 | 153 | 361.6 | 24.37 | 0.7444638 | 344
108 | 4 | 4320 | 338.88 | 28.99 | 0.8933375 | 345.94
108 | 4.5 | 3807 | 348.1 | 25.4 | 1 | 350
108 | 4.5 | 3807 | 348.1 | 31.8 | 0.9272855 | 350
114 | 1.72 | 2750 | 266 | 36 | 0.3849521 | 353
110 | 1.9 | 2200 | 350 | 33.4 | 0.5162634 | 355
76 | 2 | 1555 | 275 | 41.6 | 0.5098742 | 355
82.55 | 1.397 | 1118 | 490 | 41.5 | 0.5475825 | 355.8
76.4286 | 1.7018 | 152.3492 | 363.2848 | 24.95902 | 0.7368429 | 355.857728
95.5 | 3.725 | 1942.5 | 281.450855 | 37.069137 | 0.7131373 | 362.8461
110 | 1.9 | 2200 | 350 | 33.4 | 0.5162634 | 368
101.3 | 1.5 | 310 | 264.9 | 21.9 | 0.5114537 | 370
108 | 4.5 | 3807 | 348.1 | 25.4 | 1 | 370
108 | 4.5 | 3807 | 348.1 | 31.8 | 0.9272855 | 370
76.4286 | 1.7018 | 152.3746 | 363.2848 | 25.92429 | 0.7202567 | 372.3161
114 | 1.78 | 2250 | 266 | 28 | 0.4572053 | 373
108 | 4 | 4320 | 338.88 | 28.99 | 0.8933375 | 373.38
108 | 4 | 4320 | 339.113957 | 34.0290755 | 0.8117723 | 373.6334
110 | 1.9 | 2200 | 350 | 33.4 | 0.5162634 | 374
100 | 0.52 | 200 | 244.185585 | 37.3633365 | 0.1864626 | 389.324
108 | 4.5 | 3510 | 348.1 | 25.4 | 1 | 390
108 | 4.5 | 3510 | 348.1 | 31.8 | 0.9272855 | 390
100 | 0.52 | 200 | 244.185585 | 37.3633365 | 0.1864626 | 394.2273
100 | 0.52 | 200 | 244 | 37.4 | 0.1862679 | 396
108 | 4.5 | 3510 | 348.1 | 25.4 | 1 | 400
108 | 4.5 | 3510 | 348.1 | 31.8 | 0.9272855 | 400
82.55 | 1.397 | 813 | 490 | 41.5 | 0.5475825 | 400.3
100 | 0.52 | 200 | 244.185585 | 37.3633365 | 0.1864626 | 404.034
95.25 | 3.775 | 1942 | 281.450855 | 37.069137 | 0.7205853 | 406.976
95.25 | 3.775 | 1943.25 | 281.450855 | 37.069137 | 0.7205853 | 406.976
92 | 3 | 1380 | 260.7 | 20.71 | 0.8603025 | 409
76.4286 | 1.7272 | 609.5492 | 363.2848 | 40.88591 | 0.5531068 | 411.460498
86.49 | 2.735 | 270 | 226.7 | 30.2 | 0.618567 | 412
95 | 3.73 | 1980 | 332 | 24.4 | 1 | 413
60 | 2 | 180 | 404 | 85.2 | 0.4857035 | 415
76 | 2.2 | 266 | 390 | 57 | 0.5529942 | 420
60 | 2 | 180 | 404 | 85.2 | 0.4857035 | 427
92 | 3 | 920 | 260.7 | 20.71 | 0.8603025 | 431
60 | 2 | 180 | 404 | 90 | 0.4699909 | 432
104 | 2.5 | 1080 | 259.7 | 28.1 | 0.5887667 | 433.2
76.454 | 1.7018 | 152.4 | 363.2848 | 33.30168 | 0.6196424 | 433.2568
76.454 | 1.6764 | 152.3492 | 363.2848 | 40.88591 | 0.5427214 | 434.5913
76.454 | 1.7272 | 152.4762 | 363.2848 | 33.30168 | 0.625436 | 434.5913
60 | 2 | 180 | 404 | 90 | 0.4699909 | 437
110 | 1.9 | 2200 | 350 | 33.4 | 0.5162634 | 437
108 | 4.5 | 3510 | 348.1 | 37.4 | 0.8412921 | 440
108 | 4.5 | 3510 | 348.1 | 46.8 | 0.7353977 | 440
95.25 | 3.725 | 1466.75 | 281.450855 | 42.168595 | 0.6611927 | 441.2993
95.5 | 3.75 | 1469 | 281.450855 | 42.168595 | 0.662946 | 444.2412
104.2 | 2.44 | 310 | 264.9 | 21.9 | 0.6806056 | 450
114 | 1.93 | 1750 | 266 | 33 | 0.435601 | 461
76 | 2.2 | 266 | 390 | 57 | 0.5529942 | 465
76 | 2.2 | 266 | 390 | 57 | 0.5529942 | 470
95 | 3.4 | 1980 | 343 | 24.4 | 0.9759998 | 473
95 | 3.58 | 1980 | 360 | 24.4 | 1 | 473
108 | 4 | 3240 | 338.88 | 28.99 | 0.8933375 | 478.24
108 | 4 | 3240 | 339.113957 | 34.0290755 | 0.8117723 | 478.5645
76 | 2.2 | 266 | 390 | 57 | 0.5529942 | 480
102.3 | 1.52 | 310 | 264.9 | 21.9 | 0.512537 | 485
95 | 3.51 | 1980 | 340 | 25.3 | 0.9697725 | 488
86.54 | 2.795 | 270 | 226.7 | 48 | 0.4748168 | 489
82.55 | 1.397 | 508 | 490 | 41.5 | 0.5475825 | 489.3
89.27 | 4 | 270 | 226.7 | 30.2 | 0.7756138 | 491
108 | 4.5 | 1994 | 259.7 | 20.22 | 1 | 495
95 | 3.7 | 1468 | 281.450855 | 42.168595 | 0.6594283 | 495.2358
95 | 3.86 | 1980 | 337 | 24.4 | 1 | 498
92 | 3 | 460 | 260.7 | 20.71 | 0.8603025 | 501
100 | 1.5 | 300 | 232.3 | 34.85 | 0.3605791 | 505
100 | 1.5 | 300 | 232.3 | 36.19 | 0.352508 | 505
95.25 | 3.55 | 992 | 281.450855 | 42.168595 | 0.6408445 | 507.0038
100 | 2 | 600 | 236.18 | 36.7 | 0.4221846 | 512.5
150 | 0.7 | 800 | 245.16625 | 22.555295 | 0.2369604 | 513.8685
114 | 1.79 | 850 | 266 | 37 | 0.3881433 | 515
101.5 | 2.4 | 2175 | 410 | 58 | 0.4961184 | 523
108 | 4.5 | 1620 | 259.7 | 20.22 | 1 | 524
95.5 | 3.7 | 997.5 | 281.450855 | 42.168595 | 0.6571802 | 524.6558
95 | 3.65 | 1980 | 350 | 25 | 1 | 529
95.25 | 3.675 | 995 | 281.450855 | 42.168595 | 0.6554055 | 534.4624
131.76 | 2.38 | 264 | 235 | 17.4 | 0.6181246 | 535
114 | 3.31 | 2320 | 291 | 24 | 0.7810031 | 535
95 | 3.76 | 1980 | 332 | 25.3 | 0.9997213 | 536
100 | 2 | 300 | 236.2 | 34.85 | 0.4355144 | 537
100 | 2 | 300 | 236.2 | 36.19 | 0.425766 | 537
92 | 3 | 276 | 260.7 | 23.37 | 0.8001364 | 538
92 | 3 | 276 | 260.7 | 20.71 | 0.8603025 | 538
150 | 0.7 | 480 | 245.16625 | 22.555295 | 0.2369604 | 538.3851
105 | 2.06 | 310 | 264.9 | 18.4 | 0.6762336 | 539
104 | 2 | 524 | 344 | 32.65 | 0.5537632 | 540
105.1 | 2.85 | 310 | 264.9 | 18.4 | 0.8289618 | 550
100 | 2 | 600 | 236.18 | 36.7 | 0.4221846 | 558.6
108 | 4 | 3240 | 338.88 | 28.99 | 0.8933375 | 559.58
106 | 3.5 | 1080 | 259.7 | 28.1 | 0.7204769 | 559.6
108 | 4 | 3240 | 339.113957 | 34.0290755 | 0.8117723 | 559.9597
108 | 4.5 | 1296 | 259.7 | 20.22 | 1 | 563
114.85 | 3 | 2500 | 354.05 | 40.3 | 0.6019111 | 566.1
95 | 3.86 | 1420 | 332 | 25.3 | 1 | 567
95 | 3.78 | 1980 | 392 | 25.3 | 1 | 567
114 | 3.41 | 2750 | 291 | 36 | 0.6240791 | 569
95 | 3.58 | 1420 | 340 | 25.3 | 0.9822689 | 576
95 | 3.5 | 1420 | 348.88 | 26.2 | 0.9626691 | 582.1
95 | 3.65 | 1420 | 350 | 25 | 1 | 583
100 | 2 | 900 | 236.18 | 43.4 | 0.3817757 | 587
114.3 | 3.35 | 1143 | 287.33 | 32.68 | 0.6478878 | 599.3
108 | 4 | 3240 | 338.88 | 28.99 | 0.8933375 | 600.74
108 | 4 | 3240 | 339.113957 | 34.0290755 | 0.8117723 | 601.1476
88.5 | 4 | 354 | 232 | 33.2 | 0.7472559 | 602
89.19 | 4.05 | 270 | 226.7 | 48 | 0.5925428 | 605
95 | 3.91 | 1420 | 392 | 25.3 | 1 | 606
105 | 2.5 | 530 | 344 | 35.65 | 0.6005709 | 613
88.9 | 5.842 | 1727 | 406 | 41.5 | 1 | 614.7
127 | 2.41 | 914 | 294 | 35.6 | 0.4745145 | 623
127 | 2.41 | 914 | 294 | 35.6 | 0.4745145 | 627
101.8 | 2.94 | 200 | 319.69679 | 17.9461695 | 0.9804462 | 627.6256
101.8 | 2.94 | 200 | 320 | 18 | 0.9792427 | 628
114 | 3.32 | 1750 | 291 | 30 | 0.6844494 | 628
121 | 3.76 | 2310 | 333 | 21.4 | 0.9472843 | 629
114.3 | 3.35 | 800 | 287.33 | 32.68 | 0.6478878 | 631.5
101.8 | 3.03 | 305 | 371 | 23.2 | 0.9367895 | 632
114.85 | 3 | 2000 | 354.05 | 40.3 | 0.6019111 | 632.2
95.5 | 3.75 | 503.75 | 281.450855 | 42.168595 | 0.662946 | 632.5289
101.6 | 3.03 | 305 | 371 | 23.2 | 0.9379657 | 635
120.9 | 3.76 | 2310 | 312 | 21.1 | 0.9192107 | 636
108 | 4 | 1620 | 351.23 | 34.1 | 0.828017 | 637
95.25 | 3.725 | 504 | 281.450855 | 42.168595 | 0.6611927 | 637.4323
127.3 | 3 | 2500 | 345.2 | 40.3 | 0.5555417 | 638.8
108 | 4.2 | 972 | 259.7 | 22.84 | 0.9069021 | 640
121 | 3.71 | 2310 | 300 | 21.4 | 0.8822033 | 641
108 | 4 | 1620 | 338.88 | 28.99 | 0.8933375 | 643.86
108 | 4 | 1620 | 339.113957 | 34.0290755 | 0.8117723 | 644.2969
108 | 4 | 1620 | 338.88 | 28.99 | 0.8933375 | 646.8
108 | 4 | 1620 | 339.113957 | 34.0290755 | 0.8117723 | 647.2389
108 | 4 | 2700 | 338.88 | 28.99 | 0.8933375 | 648.76
101.9 | 3.03 | 305 | 371 | 23.2 | 0.9362029 | 649
108 | 4 | 2700 | 339.113957 | 34.0290755 | 0.8117723 | 649.2002
95 | 3.66 | 860 | 332 | 25.3 | 0.9823354 | 656
95 | 3.4 | 860 | 340 | 25.3 | 0.9499969 | 656
114 | 4.49 | 2750 | 332 | 31 | 0.8821682 | 657
127 | 2.41 | 914 | 294 | 35.6 | 0.4745145 | 658
101.8 | 2.94 | 200 | 319.69679 | 37.3633365 | 0.6314507 | 659.9875
101.8 | 2.94 | 200 | 320 | 37.4 | 0.6314382 | 660
101.4 | 3.03 | 305 | 371 | 23.2 | 0.9391457 | 660
108 | 4.5 | 648 | 259.7 | 20.22 | 1 | 665
95 | 3.5 | 860 | 348.88 | 26.2 | 0.9626691 | 665.4
108 | 4.5 | 972 | 259.7 | 20.22 | 1 | 666
111.64 | 1.9 | 400 | 261.3 | 47.8 | 0.3461881 | 666.6
95.5 | 3.725 | 505 | 281.450855 | 42.168595 | 0.6600657 | 666.8522
95 | 3.65 | 1370 | 350 | 25 | 1 | 667
100 | 2.5 | 300 | 244 | 34.85 | 0.5109084 | 670
100 | 2.5 | 300 | 244 | 36.19 | 0.4994724 | 670
108 | 4 | 1620 | 347.7 | 33.15 | 0.8370851 | 672
108 | 4 | 2160 | 338.88 | 28.99 | 0.8933375 | 672.28
108 | 4 | 2160 | 339.113957 | 34.0290755 | 0.8117723 | 672.7362
106 | 3 | 536 | 344 | 33.47 | 0.6958495 | 674
108 | 4 | 2160 | 338.88 | 28.99 | 0.8933375 | 676.2
108 | 4 | 2160 | 339.113957 | 34.0290755 | 0.8117723 | 676.6589
101.8 | 3.03 | 305 | 371 | 23.2 | 0.9367895 | 679
134.3 | 3.12 | 264 | 235 | 26.6 | 0.5608637 | 681
101.8 | 3.03 | 305 | 371 | 23.2 | 0.9367895 | 682
152.4 | 1.55 | 914 | 336 | 21.4 | 0.4747002 | 682
107.9 | 4.32 | 310 | 264.9 | 18.4 | 1 | 686
95 | 3.68 | 860 | 392 | 25.3 | 1 | 686
108 | 4 | 1188 | 327.1 | 34.03 | 0.7943796 | 686
108 | 4 | 1404 | 332 | 33.15 | 0.8141973 | 686
108 | 4 | 1404 | 332.02 | 34.1 | 0.8005397 | 686
100 | 2.5 | 600 | 244.02 | 43.4 | 0.4479115 | 686
108 | 4 | 1188 | 327.12 | 35 | 0.7811247 | 686
114.85 | 3 | 1500 | 354.05 | 40.3 | 0.6019111 | 688.2
169.3 | 2.62 | 1830 | 338.1 | 34.1 | 0.4665031 | 689
101.7 | 2.4 | 356 | 380 | 57 | 0.4783862 | 690
121 | 3.66 | 1050 | 300 | 21.4 | 0.8745883 | 695
121 | 3.71 | 2310 | 313 | 24.6 | 0.8323571 | 695
150 | 1.4 | 800 | 245.16625 | 22.555295 | 0.3612105 | 697.2528
108 | 4 | 2160 | 338.88 | 28.99 | 0.8933375 | 697.76
108 | 4 | 2160 | 339.113957 | 34.0290755 | 0.8117723 | 698.2335
158.7 | 0.9 | 450 | 221 | 18.7 | 0.2804162 | 699.7
111.64 | 1.9 | 400 | 261.3 | 56.7 | 0.3124777 | 701.9
121 | 4 | 1050 | 311.15 | 22.2 | 0.9256781 | 702.7
101.6 | 3 | 300 | 425.03 | 34.04 | 0.8034465 | 703.3
108 | 4 | 1620 | 338.88 | 28.99 | 0.8933375 | 707.56
100 | 3 | 300 | 303.5 | 46.8 | 0.5478286 | 708
108 | 4 | 1620 | 339.113957 | 34.0290755 | 0.8117723 | 708.0401
88.9 | 5.842 | 1422 | 406 | 41.5 | 1 | 711.7
114.3 | 3.18 | 914 | 420 | 29.4 | 0.8386658 | 712
133 | 4.5 | 1862 | 325 | 42.2 | 0.6560214 | 715
88.9 | 5.842 | 1118 | 406 | 41.5 | 1 | 715.2
127.3 | 3 | 2000 | 345.2 | 40.3 | 0.5555417 | 715.8
152.4 | 1.55 | 914 | 336 | 26.3 | 0.4194635 | 721
120.9 | 3.76 | 1050 | 312 | 21.1 | 0.9192107 | 721
108 | 4.2 | 648 | 259.7 | 20.54 | 0.9665355 | 722
100 | 3 | 600 | 426.3 | 29.13 | 0.8927336 | 723
100 | 3 | 300 | 432.09 | 34.04 | 0.8196865 | 724
130.6 | 4.3 | 264 | 235 | 26.6 | 0.6999675 | 725
107.9 | 4.32 | 424 | 264.9 | 18.4 | 1 | 727
152.4 | 1.55 | 914 | 336 | 26.3 | 0.4194635 | 733
107.9 | 4.32 | 424 | 264.9 | 18.4 | 1 | 734
106 | 3 | 418 | 298.9 | 36.14 | 0.6107962 | 736
108 | 4 | 972 | 337.6 | 33.54 | 0.8166587 | 736
114.3 | 3.35 | 343 | 287.33 | 32.68 | 0.6478878 | 737
108 | 4 | 972 | 337.61 | 34.5 | 0.8029614 | 737
114.3 | 3.35 | 571.5 | 287.33 | 32.68 | 0.6478878 | 739.5
101.7 | 2.4 | 356 | 380 | 57 | 0.4783862 | 740
108 | 4.5 | 970 | 259.7 | 32.2 | 0.7719994 | 740.9
101.3 | 3.03 | 305 | 371 | 40.2 | 0.6757151 | 742
100 | 4.5 | 1080 | 259.7 | 28.1 | 0.8811767 | 743.8
150 | 0.7 | 480 | 245.16625 | 33.4406765 | 0.187094 | 744.3247
121 | 3.73 | 1050 | 333 | 21.4 | 0.9424432 | 746
100 | 2.5 | 600 | 433.2 | 45.77 | 0.6122028 | 750
139.2 | 3 | 2500 | 361.95 | 40.3 | 0.5403526 | 750.7
76.21 | 2.52 | 300 | 286 | 145 | 0.2854709 | 752
121 | 3.86 | 2310 | 332 | 24.6 | 0.8844701 | 755
169.3 | 2.62 | 1830 | 338.1 | 37.1 | 0.443489 | 756
114.3 | 3.18 | 914 | 420 | 29.4 | 0.8386658 | 756
108.6 | 4.6 | 326 | 271.9 | 30.7 | 0.8254415 | 757
100 | 1.9 | 1500 | 404 | 121.6 | 0.2749899 | 760
76.12 | 2.51 | 300 | 286 | 145 | 0.2849589 | 762
100 | 3 | 300 | 303.5 | 46.8 | 0.5478286 | 766
108 | 4 | 864 | 338.88 | 28.99 | 0.8933375 | 766.36
108 | 4 | 864 | 339.113957 | 34.0290755 | 0.8117723 | 766.88
101.7 | 2.4 | 356 | 380 | 57 | 0.4783862 | 770
76.11 | 2.48 | 300 | 286 | 145 | 0.2827912 | 774
101.7 | 2.4 | 356 | 380 | 57 | 0.4783862 | 775
101.7 | 2.4 | 356 | 380 | 57 | 0.4783862 | 775
100 | 3 | 300 | 426.3 | 35.17 | 0.7973018 | 777
100 | 3 | 300 | 303.5 | 46.8 | 0.5478286 | 780
165.2 | 4.5 | 4956 | 413.84063 | 40.8937305 | 0.6728615 | 781.59
108 | 4 | 1080 | 338.88 | 28.99 | 0.8933375 | 783.02
108 | 4 | 1080 | 339.113957 | 34.0290755 | 0.8117723 | 783.5513
133 | 4.5 | 2793 | 325 | 42.2 | 0.6560214 | 784
114 | 3.35 | 850 | 291 | 37 | 0.6069917 | 785
108 | 4 | 756 | 337.6 | 35.33 | 0.7915753 | 785
108 | 4 | 756 | 337.61 | 36.3 | 0.7788291 | 785
121 | 5.69 | 2310 | 349 | 21.4 | 1 | 786
150 | 2.1 | 800 | 245.16625 | 22.555295 | 0.4633459 | 787.474
75.84 | 2.99 | 300 | 278 | 145 | 0.3144652 | 796
101.7 | 3.03 | 305 | 371 | 40.2 | 0.674018 | 800
133 | 4.5 | 465 | 325 | 42.2 | 0.6560214 | 800
165.2 | 4.17 | 4956 | 358.7 | 40.9 | 0.5884101 | 800
165 | 4.7 | 2477 | 355 | 10 | 1 | 800
101.727 | 3.0988 | 1524 | 605.0839 | 31.1643 | 1 | 800.679888
75.97 | 2.98 | 300 | 278 | 145 | 0.3134301 | 801
108 | 4 | 864 | 338.88 | 28.99 | 0.8933375 | 801.64
108 | 4 | 864 | 339.113957 | 34.0290755 | 0.8117723 | 802.184
101 | 3.4 | 1530 | 602.7 | 32.2 | 1 | 802.6
107.9 | 4.32 | 424 | 264.9 | 18.4 | 1 | 803
101.7 | 3.03 | 305 | 371 | 40.2 | 0.674018 | 803
76.19 | 2.99 | 300 | 278 | 145 | 0.3135237 | 805
114.85 | 3 | 1000 | 354.05 | 40.3 | 0.6019111 | 806.4
114.3 | 3.35 | 1143 | 287.33 | 58.68 | 0.4560107 | 809.2
100 | 3 | 300 | 303.5 | 46.8 | 0.5478286 | 814
157.5 | 1.5 | 450 | 308 | 18.7 | 0.4692714 | 815.4
121 | 5.49 | 2310 | 348 | 21.4 | 1 | 816
101.6762 | 3.0734 | 1524 | 605.0839 | 34.12905 | 1 | 818.4727744
100 | 3 | 300 | 303.5 | 46.8 | 0.5478286 | 820
100 | 3 | 300 | 303.5 | 46.8 | 0.5478286 | 820
100 | 1.87 | 300 | 282 | 85.2 | 0.271659 | 822
168.8 | 2.64 | 1830 | 200.2 | 18.2 | 0.4997541 | 823
108 | 4 | 648 | 338.88 | 28.99 | 0.8933375 | 825.16
108 | 4 | 648 | 339.113957 | 34.0290755 | 0.8117723 | 825.7199
100 | 2.5 | 300 | 433.2 | 45.77 | 0.6122028 | 828
100 | 2.5 | 300 | 433.2 | 48.35 | 0.5923876 | 828
108 | 4 | 648 | 338.88 | 28.99 | 0.8933375 | 828.1
108 | 4 | 648 | 339.113957 | 34.0290755 | 0.8117723 | 828.6619
165 | 4.7 | 2478 | 355 | 10 | 1 | 834
107 | 3.5 | 542 | 379.8 | 31.87 | 0.8341526 | 835
108 | 4 | 540 | 332.02 | 40.4 | 0.7231138 | 835.9
108 | 4 | 540 | 327.1 | 39.23 | 0.7294143 | 836
108 | 4 | 1080 | 338.88 | 28.99 | 0.8933375 | 836.92
121 | 3.76 | 1050 | 313 | 24.6 | 0.8395133 | 837
108 | 4 | 1080 | 339.113957 | 34.0290755 | 0.8117723 | 837.4879
111.3 | 2 | 399 | 354.6 | 42.7 | 0.460199 | 840
76.18 | 3.31 | 300 | 305 | 145 | 0.3542755 | 841
96 | 5 | 450 | 410.898635 | 12.160246 | 1 | 843.3719
100 | 1.87 | 300 | 282 | 85.2 | 0.271659 | 845
106 | 3 | 278 | 298.9 | 43.21 | 0.5487047 | 848
127.3 | 3 | 1500 | 345.2 | 40.3 | 0.5555417 | 848.5
121 | 4 | 1050 | 317.03 | 26.5 | 0.8417877 | 851.6
111.3 | 2 | 339 | 354.6 | 60.75 | 0.3724557 | 855
101.5 | 3.03 | 305 | 371 | 51.3 | 0.5830183 | 859
101.5 | 3.03 | 305 | 371 | 51.3 | 0.5830183 | 862
101.6 | 3.03 | 305 | 371 | 40.2 | 0.6744412 | 864
121 | 5.44 | 2310 | 327 | 24.6 | 1 | 865
121 | 3.99 | 1050 | 332 | 24.6 | 0.9034691 | 867
139.2 | 3 | 2000 | 361.95 | 40.3 | 0.5403526 | 868.3
114.3 | 3.35 | 800 | 287.33 | 58.68 | 0.4560107 | 868.5
108 | 4 | 864 | 338.88 | 28.99 | 0.8933375 | 869.26
108 | 4 | 864 | 339.113957 | 34.0290755 | 0.8117723 | 869.8499
132.45 | 5.25 | 264 | 235 | 26.6 | 0.789222 | 872
114.3 | 6 | 1143 | 342.95 | 32.68 | 1 | 872.2
121 | 5.64 | 2310 | 336 | 24.6 | 1 | 874
101.9 | 3.03 | 305 | 371 | 51.3 | 0.5815571 | 877
114.3 | 2.74 | 900 | 235 | 56.2 | 0.3651951 | 877.28
120 | 2.5 | 300 | 445.52 | 41.44 | 0.5892705 | 879.2
152.7048 | 3.1496 | 1676.4 | 415.1333 | 23.09744 | 0.7970652 | 880.7478768
140.8 | 3 | 635 | 285 | 28.18 | 0.5761056 | 881
133 | 4.5 | 1862 | 325 | 42.2 | 0.6560214 | 882
95 | 12.8 | 1980 | 283 | 20.6 | 1 | 886
107 | 4 | 542 | 379.8 | 31.87 | 0.9092003 | 889
88.9 | 5.842 | 508 | 406 | 41.5 | 1 | 889.6
153 | 3.2 | 1679 | 413.56 | 21.8 | 0.8305385 | 901.6
114.3 | 2.74 | 300 | 235 | 56.2 | 0.3651951 | 901.81
114 | 4.44 | 850 | 332 | 37 | 0.7875558 | 902
114.3 | 3.35 | 571.5 | 287.33 | 58.68 | 0.4560107 | 902.9
113.7 | 2.09 | 342 | 269.9 | 59 | 0.3263647 | 904
95 | 12.4 | 1420 | 277 | 20.6 | 1 | 907
95 | 12.5 | 1980 | 280 | 20.6 | 1 | 907
100 | 1.9 | 1500 | 404 | 121.6 | 0.2749899 | 907
157.7 | 2.14 | 450 | 286 | 18.7 | 0.5578721 | 907.5
96 | 5 | 410 | 410.898635 | 12.160246 | 1 | 912.0185
127.3 | 3 | 1000 | 345.2 | 40.3 | 0.5555417 | 912.1
108 | 4.2 | 324 | 259.7 | 20.54 | 0.9665355 | 916
168.8 | 2.64 | 1830 | 200.2 | 34.7 | 0.3393138 | 916
95 | 12.6 | 1980 | 294 | 20.6 | 1 | 917
108 | 4.5 | 548 | 344 | 33.5 | 0.8923917 | 917
88.9 | 5.842 | 813 | 406 | 41.5 | 1 | 918.5
100 | 2 | 300 | 404 | 85.2 | 0.3514967 | 920
114.3 | 6 | 800 | 342.95 | 22.5 | 1 | 925.9
101.9 | 3.03 | 305 | 371 | 51.3 | 0.5815571 | 926
114.43 | 3.82 | 300 | 343 | 34.7 | 0.755439 | 929
100 | 2 | 300 | 404 | 85.2 | 0.3514967 | 930
108 | 4.5 | 324 | 259.7 | 20.22 | 1 | 931
95 | 12.75 | 1420 | 277 | 20.6 | 1 | 938
152.6032 | 3.1496 | 1676.4 | 415.1333 | 20.89111 | 0.8469077 | 938.5747576
121 | 4.8 | 1048 | 449.82 | 25.6 | 1 | 940.8
149 | 2.96 | 447 | 308 | 25.4 | 0.6148353 | 941
114 | 6.11 | 2750 | 486 | 33 | 1 | 941
139.2 | 3 | 1500 | 361.95 | 40.3 | 0.5403526 | 941.9
168.3 | 3.6 | 2135 | 288.4 | 27 | 0.5967659 | 947
95 | 12.5 | 1420 | 279 | 20.6 | 1 | 947
114.3 | 2.74 | 600 | 235 | 56.2 | 0.3651951 | 947.75
114.43 | 3.98 | 300 | 343 | 31.4 | 0.8235939 | 948
114.09 | 3.85 | 300.5 | 343 | 31.9 | 0.8000902 | 948
120.8278 | 4.0894 | 1050.036 | 451.6066 | 25.92429 | 1 | 949.6953116
114.3 | 3.35 | 343 | 287.33 | 58.68 | 0.4560107 | 952
101.8 | 5.7 | 200 | 304.986815 | 17.9461695 | 1 | 953.2064
101.8 | 5.7 | 200 | 305 | 18 | 1 | 954
165.2 | 4.17 | 3965 | 358.7 | 40.9 | 0.5884101 | 956
166 | 5 | 3700 | 287.14 | 28.09 | 0.7216612 | 958.44
152.4 | 3 | 2500 | 394.3 | 30.9 | 0.630333 | 968.9
114.3 | 3.5 | 229 | 350 | 33.4 | 0.740244 | 969
108 | 4 | 324 | 332 | 41.17 | 0.7149428 | 970
108 | 4 | 324 | 332 | 39.23 | 0.7359508 | 970
108 | 4.5 | 445 | 409.64 | 28.6 | 1 | 970.2
101.8 | 5.7 | 200 | 304.986815 | 37.3633365 | 0.9462939 | 970.8584
101.8 | 5.7 | 200 | 305 | 37.4 | 0.9457617 | 971
100 | 1.9 | 900 | 404 | 121.6 | 0.2749899 | 980
153.9 | 1.8 | 470 | 356.1 | 18.4 | 0.5863292 | 981
114.3 | 2.74 | 300 | 235 | 66.75 | 0.3293791 | 981.23
114.3 | 2.74 | 900 | 235 | 66.75 | 0.3293791 | 983.51
166 | 5 | 3700 | 287.14 | 28.09 | 0.7216612 | 983.92
165 | 4.3 | 3640 | 317.7 | 43.3 | 0.5394579 | 987
88.9 | 5.842 | 508 | 406 | 41.5 | 1 | 991.9
165 | 2.37 | 615 | 287.5 | 30.2 | 0.4347438 | 996
114.3 | 3.85 | 300 | 343 | 31.9 | 0.7991441 | 998
121 | 5.61 | 1050 | 349 | 21.4 | 1 | 998
114 | 6.14 | 2250 | 486 | 28 | 1 | 1000
134.1 | 6.2 | 264 | 235 | 26.6 | 0.8731188 | 1006
121 | 6 | 1050 | 349.37 | 22.2 | 1 | 1007.4
165 | 2.37 | 615 | 287.5 | 30.2 | 0.4347438 | 1008
95 | 12.7 | 860 | 277 | 20.6 | 1 | 1008
120.9 | 5.53 | 1050 | 343 | 21.1 | 1 | 1010
113.64 | 3.64 | 400 | 259.6 | 56.7 | 0.4635833 | 1011
114.3 | 6 | 571.5 | 342.95 | 32.68 | 1 | 1016.6
95 | 12.6 | 860 | 279 | 20.6 | 1 | 1018
121 | 5.41 | 1050 | 348 | 21.4 | 1 | 1018
165.2 | 4.5 | 3965 | 413.84063 | 40.8937305 | 0.6728615 | 1018.911
216 | 4.06 | 2220 | 289 | 23.2 | 0.6036356 | 1023
114.8 | 3.9 | 343 | 357.7 | 42.7 | 0.6917738 | 1030
114.3 | 2.74 | 600 | 235 | 66.75 | 0.3293791 | 1031.92
114 | 4.5 | 456 | 271 | 33.2 | 0.7506087 | 1033
95 | 12.7 | 860 | 277 | 20.6 | 1 | 1034
165 | 4.7 | 2476 | 355 | 33.4 | 0.7129237 | 1037
114.49 | 3.75 | 299.3 | 343 | 57.6 | 0.5506007 | 1038
204 | 2 | 880 | 235.3596 | 12.160246 | 0.5262289 | 1039.505
114.8 | 3.9 | 335 | 357.7 | 42.7 | 0.6917738 | 1041
96 | 5 | 450 | 410.6 | 28.45 | 1 | 1044
96 | 5 | 450 | 410.898635 | 33.4406765 | 1 | 1044.408
168.3 | 3.6 | 2135 | 288.4 | 33.3 | 0.5262059 | 1050
114.3 | 6 | 800 | 342.95 | 32.68 | 1 | 1057.1
165 | 4.7 | 2475 | 355 | 33.4 | 0.7129237 | 1058
108 | 4 | 338.88 | 324 | 28.99 | 0.869591 | 1058.4
108 | 4 | 324 | 339.113957 | 34.0290755 | 0.8117723 | 1059.118
139.2 | 3 | 1000 | 361.95 | 40.3 | 0.5403526 | 1059.8
149 | 2.96 | 447 | 308 | 40.5 | 0.4647143 | 1064
100 | 1.9 | 900 | 404 | 121.6 | 0.2749899 | 1065
114.29 | 3.75 | 300 | 343 | 57.6 | 0.5512192 | 1067
101.7016 | 3.0734 | 203.2508 | 605.0839 | 31.1643 | 1 | 1067.573184
129 | 3 | 387 | 306 | 53.7 | 0.4313988 | 1068
204 | 2 | 880 | 235.3596 | 12.160246 | 0.5262289 | 1068.925
114.3 | 4.5 | 229 | 339 | 33.4 | 0.8539715 | 1069
96 | 5 | 400 | 410.6 | 39.53 | 1 | 1073
108 | 4 | 338.88 | 324 | 28.99 | 0.869591 | 1073.1
108 | 4 | 324 | 339.113957 | 34.0290755 | 0.8117723 | 1073.828
96 | 5 | 400 | 410.898635 | 46.091255 | 0.9502843 | 1073.828
150 | 2.1 | 800 | 245.16625 | 35.30394 | 0.3541282 | 1073.828
114.3 | 6 | 343 | 342.95 | 32.68 | 1 | 1075.4
101.6 | 3 | 300 | 425.03 | 93.51 | 0.4381632 | 1075.5
121 | 4.8 | 1048 | 449.82 | 29.1 | 1 | 1078
121 | 5.56 | 1050 | 327 | 24.6 | 1 | 1079
101.5 | 3.4 | 203 | 602.7 | 32.68 | 1 | 1080
149 | 2.96 | 447 | 308 | 40.5 | 0.4647143 | 1080
108 | 5 | 548 | 379.8 | 33.5 | 1 | 1084
100 | 1.9 | 300 | 404 | 121.6 | 0.2749899 | 1085
121 | 6 | 1050 | 325.85 | 26.5 | 1 | 1088.8
120.9 | 5.53 | 1050 | 343 | 24.2 | 1 | 1090
113.6 | 3.2 | 338 | 354.6 | 42.7 | 0.6104647 | 1091
159.9 | 4.98 | 4000 | 281 | 45 | 0.5485097 | 1091
120.8278 | 4.0894 | 1050.036 | 451.6066 | 29.57851 | 0.9893061 | 1092.706
129 | 3 | 387 | 306 | 55.3 | 0.4238658 | 1093
129 | 3 | 387 | 306 | 60.9 | 0.4000305 | 1095
121 | 5.46 | 1050 | 336 | 24.6 | 1 | 1099
100 | 1.9 | 300 | 404 | 121.6 | 0.2749899 | 1100
115.9 | 4.9 | 340 | 309.5 | 42.7 | 0.7310196 | 1102
114.8 | 3.9 | 338 | 357.7 | 42.7 | 0.6917738 | 1110
114.3 | 3.35 | 1143 | 287.33 | 88.78 | 0.3556968 | 1111.6
101.7016 | 3.0734 | 203.2762 | 605.0839 | 34.12905 | 1 | 1112.0554
120.8278 | 4.0894 | 241.3508 | 451.6066 | 25.92429 | 1 | 1112.0554
114.8 | 3.9 | 338 | 357.7 | 60.75 | 0.5598775 | 1116
108 | 4 | 338.88 | 324 | 28.99 | 0.869591 | 1117.2
166 | 5 | 2700 | 289.1 | 28.09 | 0.7246128 | 1117.2
108 | 4 | 324 | 339.113957 | 34.0290755 | 0.8117723 | 1117.958
129 | 3 | 387 | 306 | 56.3 | 0.4193324 | 1118
114.3 | 6 | 1143 | 342.95 | 58.68 | 0.7414993 | 1120.6
115.9 | 4.9 | 356 | 309.5 | 42.7 | 0.7310196 | 1122
96 | 5 | 405 | 410.6 | 39.53 | 1 | 1122
96 | 5 | 405 | 410.898635 | 46.091255 | 0.9502843 | 1122.861
150 | 3.2 | 620 | 265 | 25.4 | 0.5874157 | 1123
140 | 2.5 | 840 | 433.2 | 38.88 | 0.546817 | 1124
100 | 1.9 | 300 | 404 | 121.6 | 0.2749899 | 1125
114.3 | 6 | 1143 | 342.95 | 58.2 | 0.7451625 | 1126.9
129 | 3 | 387 | 306 | 62.4 | 0.3942328 | 1128
151 | 3.2 | 620 | 265 | 25.4 | 0.5849749 | 1129
168.8 | 5 | 2135 | 302.4 | 33.4 | 0.6638559 | 1130
114.3 | 3.35 | 343 | 287.33 | 88.78 | 0.3556968 | 1136.2
114 | 5.94 | 1750 | 486 | 37 | 1 | 1138
113.6 | 3.2 | 336 | 354.6 | 42.7 | 0.6104647 | 1139
115.9 | 4.9 | 357 | 309.5 | 42.7 | 0.7310196 | 1140
113.6 | 3.2 | 337 | 354.6 | 42.7 | 0.6104647 | 1141
100 | 3 | 300 | 432.82 | 93.51 | 0.4474727 | 1141.3
113.6 | 3.2 | 338 | 354.6 | 60.75 | 0.4940712 | 1145
121 | 4.8 | 1048 | 449.82 | 33.9 | 1 | 1146.6
129 | 3 | 387 | 306 | 64 | 0.3882894 | 1147
165.2 | 4.5 | 2974 | 413.84063 | 40.8937305 | 0.6728615 | 1147.378
165 | 4.3 | 2440 | 317.7 | 43.3 | 0.5394579 | 1149
120.65 | 4.0894 | 1050.036 | 451.6066 | 34.40484 | 0.9043913 | 1156.537616
108 | 4.5 | 340 | 409.64 | 28.6 | 1 | 1161.3
129 | 3 | 387 | 306 | 58.8 | 0.4085424 | 1162
114.9 | 3.93 | 342 | 304.3 | 59 | 0.5193723 | 1163
168.8 | 5 | 2135 | 302.4 | 27.8 | 0.7411308 | 1165
96 | 5 | 450 | 410.6 | 28.45 | 1 | 1166
108 | 4.5 | 380 | 409.64 | 28.6 | 1 | 1166.2
96 | 5 | 450 | 410.898635 | 33.4406765 | 1 | 1166.991
152.4 | 3 | 2000 | 488.2 | 30.9 | 0.7165271 | 1167.3
100 | 1.9 | 300 | 404 | 121.6 | 0.2749899 | 1170
96 | 5 | 400 | 410.6 | 39.53 | 1 | 1171
96 | 5 | 400 | 410.898635 | 46.091255 | 0.9502843 | 1171.895
115.9 | 4.9 | 356 | 309.5 | 60.75 | 0.5916406 | 1174
96 | 5 | 400 | 410.6 | 39.53 | 1 | 1176
96 | 5 | 400 | 410.898635 | 46.091255 | 0.9502843 | 1176.798
114 | 5.91 | 1250 | 486 | 25 | 1 | 1177
165.2 | 4.17 | 2974 | 358.7 | 40.9 | 0.5884101 | 1180
114.3 | 3.35 | 571.5 | 287.33 | 88.78 | 0.3556968 | 1180.7
114.37 | 3.85 | 299.5 | 343 | 98.9 | 0.4051452 | 1182
159 | 3 | 300 | 336.28 | 33.39 | 0.5326104 | 1185.7
114.3 | 6 | 800 | 342.95 | 58.68 | 0.7414993 | 1190
153 | 3.2 | 322 | 413.6 | 21.54 | 0.8365877 | 1191
129 | 3 | 387 | 306 | 66.2 | 0.3804948 | 1192
160.2 | 4.97 | 3500 | 273 | 41 | 0.5686382 | 1193
114.3 | 3.35 | 800 | 287.33 | 88.78 | 0.3556968 | 1198.3
120.8278 | 4.064 | 241.3254 | 451.6066 | 34.40484 | 0.8999196 | 1201.019832
120.8024 | 4.0894 | 241.3508 | 451.6066 | 29.57851 | 0.98944 | 1201.019832
152.6286 | 3.175 | 304.8 | 415.1333 | 20.89111 | 0.8510877 | 1201.019832
152.6032 | 3.1496 | 304.927 | 415.1333 | 23.09744 | 0.7973973 | 1201.019832
108 | 4.5 | 485 | 409.64 | 28.6 | 1 | 1205.4
140 | 3 | 840 | 426.3 | 33.06 | 0.6688956 | 1208
152.4 | 3 | 1500 | 488.2 | 30.9 | 0.7165271 | 1209.1
108 | 4.5 | 380 | 409.64 | 28.6 | 1 | 1210.3
168.8 | 2.64 | 305 | 302.4 | 34.7 | 0.4345824 | 1219
108 | 4.5 | 290 | 409.64 | 28.6 | 1 | 1225
160.2 | 5.02 | 4000 | 281 | 71 | 0.4188509 | 1231
165.1 | 3 | 2500 | 430.3 | 30.9 | 0.6319159 | 1232
114.3 | 2.74 | 900 | 235 | 107.2 | 0.2478848 | 1233.24
115.9 | 4.9 | 344 | 309.5 | 42.7 | 0.7310196 | 1234
165.1 | 3 | 2000 | 438.2 | 30.9 | 0.6388515 | 1234.5
108 | 4.5 | 240 | 409.64 | 28.6 | 1 | 1234.8
160.3 | 5 | 3000 | 270 | 43 | 0.5508644 | 1236
125 | 1 | 438 | 232 | 106.02 | 0.1256661 | 1239
130.1 | 2.3 | 396 | 324.3 | 42.7 | 0.4317803 | 1240
160.2 | 4.96 | 2500 | 281 | 41 | 0.5778335 | 1244
108 | 4.5 | 240 | 409.64 | 28.6 | 1 | 1244.6
107.9 | 7.99 | 342 | 251.8 | 59 | 0.7775087 | 1249
130.6 | 2.3 | 396 | 324.3 | 60.75 | 0.3486227 | 1250
108 | 4.5 | 285 | 409.64 | 28.6 | 1 | 1254.4
160.1 | 4.98 | 2000 | 280 | 40 | 0.5869479 | 1261
114.3 | 6 | 571.5 | 342.95 | 58.68 | 0.7414993 | 1263.2
129 | 3 | 387 | 306 | 69.7 | 0.3689129 | 1266
166 | 5 | 2700 | 289.1 | 28.09 | 0.7246128 | 1271.06
125 | 1 | 438 | 232 | 106.02 | 0.1256661 | 1275
140 | 4.5 | 420 | 374.2 | 28 | 0.8835541 | 1275.3
131 | 4 | 393 | 306 | 53.7 | 0.512675 | 1280
168.3 | 2.8 | 300 | 317.8 | 37.71 | 0.4425697 | 1282.5
140 | 5 | 840 | 378.28 | 23.1 | 1 | 1283.8
127.3 | 1.63 | 711 | 376 | 67.2 | 0.2944202 | 1285
127.3 | 1.63 | 711 | 334 | 67.2 | 0.2742223 | 1285
129 | 3 | 387 | 306 | 71.6 | 0.3630076 | 1287
154.2 | 2.65 | 470 | 356.1 | 18.4 | 0.7436424 | 1294
204 | 2 | 840 | 235.2 | 28.45 | 0.3158741 | 1294
204 | 2 | 840 | 235.3596 | 33.4406765 | 0.2867973 | 1294.478
140 | 4.5 | 420 | 374.2 | 28 | 0.8835541 | 1294.5
114.3 | 2.74 | 300 | 235 | 107.2 | 0.2478848 | 1295.06
114.3 | 2.74 | 600 | 235 | 107.2 | 0.2478848 | 1296.61
155.6 | 2.63 | 470 | 356.1 | 23 | 0.643778 | 1300
129 | 3 | 387 | 306 | 74.6 | 0.3541769 | 1301
174 | 3 | 360 | 265.956348 | 23.928226 | 0.5342297 | 1304.284
127.1 | 2.95 | 711 | 376 | 67.2 | 0.4261708 | 1305
127.1 | 2.95 | 711 | 334 | 67.2 | 0.3969345 | 1305
165.2 | 4.17 | 1982 | 358.7 | 40.9 | 0.5884101 | 1305
169.3 | 2.62 | 305 | 338.1 | 37.1 | 0.443489 | 1308
114.57 | 3.99 | 300 | 343 | 93.6 | 0.4280217 | 1308
114.3 | 6 | 571.5 | 342.95 | 73.3 | 0.6488472 | 1308.5
174 | 3 | 360 | 265.956348 | 23.928226 | 0.5342297 | 1314.091
114.3 | 3.35 | 1143 | 287.33 | 105.45 | 0.320805 | 1319.9
131 | 4 | 393 | 306 | 60.9 | 0.4753969 | 1320
210 | 2.5 | 1670 | 237.2 | 26.56 | 0.3726873 | 1323
210 | 2.5 | 1670 | 235.2 | 27.7 | 0.3615656 | 1323
168.8 | 2.64 | 305 | 302.4 | 18.2 | 0.6400693 | 1326
140 | 5.3 | 840 | 378.3 | 21.86 | 1 | 1326
160.1 | 4.98 | 3500 | 276 | 74 | 0.4022973 | 1326
114.3 | 6 | 343 | 342.95 | 58.68 | 0.7414993 | 1329.1
169.3 | 2.62 | 305 | 338.1 | 34.1 | 0.4665031 | 1330
159.8 | 4.97 | 4000 | 270 | 102 | 0.3274624 | 1333
114 | 6 | 850 | 486 | 37 | 1 | 1334
165.1 | 3 | 1500 | 438.2 | 30.9 | 0.6388515 | 1338
127 | 2 | 445 | 258 | 106.02 | 0.2030089 | 1339
190 | 0.86 | 659 | 210.7 | 41 | 0.1484041 | 1349.9
190 | 0.86 | 659 | 210.7 | 41 | 0.1484041 | 1350
180 | 3 | 860 | 233.2 | 24.24 | 0.4796912 | 1352
129 | 3 | 387 | 306 | 76.4 | 0.3491463 | 1356
114.26 | 3.93 | 300 | 343 | 97.2 | 0.4150957 | 1359
114.54 | 3.84 | 300 | 343 | 98.9 | 0.4040818 | 1359
131 | 4 | 393 | 306 | 55.3 | 0.5037228 | 1360
114.3 | 6 | 343 | 342.95 | 73.3 | 0.6488472 | 1361.6
165.2 | 4.5 | 1982 | 413.84063 | 40.8937305 | 0.6728615 | 1371.95
166 | 5 | 1040 | 288.1 | 26.73 | 0.7449631 | 1372
114.3 | 3.35 | 800 | 287.33 | 105.45 | 0.320805 | 1375.8
190 | 1.13 | 664.5 | 185.7 | 41 | 0.1623419 | 1376.6
190 | 1.13 | 664.5 | 185.7 | 41 | 0.1623419 | 1377
140 | 5 | 840 | 378.3 | 30.58 | 0.9027266 | 1379
140 | 5.5 | 840 | 333.2 | 42.9 | 0.7262955 | 1379.8
114.88 | 4.91 | 300.5 | 365 | 34.7 | 0.9205883 | 1380
131 | 4 | 393 | 306 | 62.4 | 0.4685069 | 1389
140 | 5 | 840 | 378.28 | 31.6 | 0.8851008 | 1391.6
166 | 5 | 1040 | 288.1 | 23 | 0.8152625 | 1392
114.3 | 6 | 800 | 342.95 | 88.78 | 0.5783833 | 1400.6
131 | 4 | 393 | 306 | 56.3 | 0.4983353 | 1403
140 | 4.5 | 420 | 374.2 | 39 | 0.7242511 | 1405
140 | 4.5 | 420 | 374.2 | 39 | 0.7242511 | 1406.4
114.3 | 3.35 | 571.5 | 287.33 | 105.45 | 0.320805 | 1407.1
200 | 2 | 930 | 237.2 | 24.24 | 0.3537647 | 1411
165.2 | 4.5 | 1322 | 413.84063 | 40.8937305 | 0.6728615 | 1412.158
115.02 | 5.02 | 300.5 | 365 | 57.6 | 0.6886229 | 1413
159 | 6 | 2135 | 394 | 37.7 | 0.8454622 | 1414
120 | 2.5 | 300 | 445.52 | 94.68 | 0.3589315 | 1417.2
160 | 2.5 | 960 | 433.2 | 32.22 | 0.5633829 | 1426
131 | 4 | 393 | 306 | 64 | 0.4614437 | 1430
168.3 | 3.6 | 305 | 288.4 | 33.3 | 0.5262059 | 1432
133.1 | 4.5 | 397 | 324.3 | 42.7 | 0.6502447 | 1440
114.3 | 6 | 1143 | 342.95 | 88.78 | 0.5783833 | 1442.4
165.2 | 4.17 | 1322 | 358.7 | 40.9 | 0.5884101 | 1445
152 | 1.7 | 500 | 270 | 73 | 0.2113409 | 1448
114.3 | 6 | 571.5 | 342.95 | 88.78 | 0.5783833 | 1448.1
131 | 4 | 393 | 306 | 66.2 | 0.4521806 | 1452
114.3 | 3.35 | 343 | 287.33 | 105.45 | 0.320805 | 1453.1
133 | 5 | 399 | 306 | 53.7 | 0.5861222 | 1454
159.6 | 4.98 | 3500 | 270 | 106 | 0.3206599 | 1454
152 | 1.7 | 900 | 270 | 73 | 0.2113409 | 1458
131 | 4 | 393 | 306 | 58.8 | 0.4855124 | 1459
166 | 5 | 1700 | 313.6 | 42.24 | 0.5956614 | 1460.2
150 | 3 | 675 | 324.4 | 52.6 | 0.4115411 | 1462
168.3 | 3.6 | 305 | 288.4 | 33.3 | 0.5262059 | 1463
152.4 | 3 | 1000 | 488.2 | 30.9 | 0.7165271 | 1463.3
159.8 | 5.1 | 3000 | 276 | 73 | 0.4123214 | 1468
131 | 4 | 393 | 306 | 69.7 | 0.4384167 | 1469
133 | 5 | 399 | 306 | 55.3 | 0.5758875 | 1470
107.9 | 8.01 | 342 | 251.8 | 113.2 | 0.5268336 | 1482
131 | 4 | 393 | 306 | 71.6 | 0.4313988 | 1482
150 | 3 | 900 | 324.4 | 52.6 | 0.4115411 | 1489
127 | 2 | 445 | 258 | 106.02 | 0.2030089 | 1491
113.7 | 2.06 | 342 | 269.9 | 113.2 | 0.2187743 | 1491
166 | 5 | 1040 | 288.1 | 29.72 | 0.6990446 | 1495
114.3 | 6 | 343 | 342.95 | 88.78 | 0.5783833 | 1496
131 | 4 | 393 | 306 | 74.6 | 0.4209044 | 1496
140 | 5 | 840 | 378.3 | 34.92 | 0.8336317 | 1501
122 | 4.54 | 366 | 576 | 25.4 | 1 | 1509
108 | 4.5 | 378 | 358 | 77.4 | 0.5530095 | 1518
133 | 5 | 399 | 306 | 56.3 | 0.5697282 | 1518
140 | 4.5 | 420 | 374.2 | 52 | 0.609433 | 1524.3
140 | 4.5 | 420 | 374.2 | 52 | 0.609433 | 1530.4
133.1 | 4.5 | 397 | 324.3 | 60.75 | 0.5262666 | 1535
108 | 4.5 | 378 | 358 | 77.4 | 0.5530095 | 1535
113.7 | 2.05 | 342 | 269.9 | 130.8 | 0.1999972 | 1535
199 | 3.2 | 835 | 265 | 25.4 | 0.4925433 | 1535
140 | 5 | 840 | 378.3 | 42.25 | 0.7435715 | 1539
131 | 4 | 393 | 306 | 76.4 | 0.4149261 | 1542
166 | 5 | 1700 | 294 | 42.24 | 0.5730364 | 1543.5
152 | 1.7 | 500 | 270 | 73 | 0.2113409 | 1548
133 | 5 | 399 | 306 | 60.9 | 0.5435035 | 1548
165.1 | 3 | 1000 | 438.2 | 30.9 | 0.6388515 | 1549.5
152 | 1.7 | 900 | 270 | 73 | 0.2113409 | 1550
168.3 | 3.6 | 305 | 288.4 | 27 | 0.5967659 | 1557
165 | 2.75 | 510 | 350 | 38.4 | 0.4643936 | 1560
198 | 3.2 | 835 | 265 | 25.4 | 0.4940842 | 1560
160 | 4.5 | 2420 | 317.7 | 43.3 | 0.566187 | 1561
159.7 | 5.2 | 2500 | 281 | 71 | 0.4292753 | 1562
165.2 | 4.5 | 661 | 413.84063 | 40.8937305 | 0.6728615 | 1562.199
133 | 5 | 399 | 306 | 58.8 | 0.5550682 | 1569
114.3 | 6 | 1143 | 342.95 | 105.45 | 0.5216472 | 1574.3
159.3 | 5.25 | 470 | 356.1 | 21.9 | 1 | 1577
108 | 4.5 | 378 | 358 | 77.4 | 0.5530095 | 1578
133 | 5 | 399 | 306 | 62.4 | 0.5356264 | 1581
114.3 | 5.9 | 900 | 355 | 56.2 | 0.7681978 | 1592.48
165.2 | 4.17 | 660.8 | 358.7 | 40.9 | 0.5884101 | 1594
210 | 2.5 | 1040 | 237.2 | 27.07 | 0.3684584 | 1607
210 | 2.5 | 1040 | 237.2 | 27.07 | 0.3684584 | 1607
114.3 | 6 | 571.5 | 342.95 | 105.45 | 0.5216472 | 1607.4
174 | 3 | 360 | 265.956348 | 45.698989 | 0.3623518 | 1608.291
133 | 5 | 399 | 306 | 64 | 0.5275514 | 1609
107.9 | 8.03 | 342 | 251.8 | 130.8 | 0.4839271 | 1613
141.8 | 4.3 | 419 | 433 | 60.75 | 0.5837736 | 1618
193.7 | 3.5 | 2500 | 392.2 | 30.9 | 0.5956411 | 1620.8
114.3 | 6 | 800 | 342.95 | 105.45 | 0.5216472 | 1622.5
166 | 5 | 1040 | 288.1 | 37.75 | 0.6055974 | 1627
114.9 | 4.01 | 342 | 304.3 | 113.2 | 0.3558959 | 1631
164 | 6 | 1700 | 356.82 | 31.5 | 0.8696985 | 1633.7
159.7 | 4.97 | 3000 | 275 | 101 | 0.3331839 | 1636
210 | 2.5 | 630 | 237.2 | 26.56 | 0.3726873 | 1637
210 | 2.5 | 630 | 237.2 | 27.82 | 0.3624659 | 1637
210 | 2.5 | 630 | 237.2 | 26.56 | 0.3726873 | 1637
204 | 2 | 840 | 235.2 | 39.53 | 0.2593028 | 1637
204 | 2 | 840 | 235.3596 | 46.091255 | 0.2365751 | 1637.711
140 | 4.5 | 420 | 462.9 | 28 | 1 | 1646.7
165 | 4.5 | 660 | 254.4 | 33.2 | 0.569877 | 1647
215.9 | 4.09 | 2220 | 292 | 22.9 | 0.6151434 | 1650
159.8 | 5.01 | 2000 | 283 | 70 | 0.4243697 | 1650
166 | 5 | 710 | 277.34 | 39.06 | 0.579931 | 1656.2
122 | 4.54 | 366 | 576 | 40.5 | 1 | 1657
133 | 5 | 399 | 306 | 69.7 | 0.5012254 | 1659
133 | 5 | 399 | 306 | 66.2 | 0.5169612 | 1661
165 | 2.82 | 580.5 | 363.3 | 48.3 | 0.4203526 | 1661.6
165 | 2.82 | 580.5 | 363.3 | 48.3 | 0.4203526 | 1662
140 | 4.5 | 420 | 462.9 | 28 | 1 | 1662.3
122 | 4.54 | 366 | 576 | 40.5 | 1 | 1663
140 | 5.3 | 840 | 378.3 | 51.5 | 0.685683 | 1664
140 | 5 | 840 | 378.28 | 45.1 | 0.7149885 | 1667
150 | 1.87 | 450 | 282 | 85.2 | 0.2113568 | 1670
133 | 5 | 399 | 306 | 71.6 | 0.4932021 | 1673
174 | 3 | 360 | 265.956348 | 45.698989 | 0.3623518 | 1676.937
190 | 1.94 | 663.5 | 256.4 | 41 | 0.2738966 | 1678
190 | 1.94 | 663.5 | 256.4 | 41 | 0.2738966 | 1678.2
114.3 | 6 | 343 | 342.95 | 105.45 | 0.5216472 | 1683.4
140 | 5 | 840 | 378.28 | 45.1 | 0.7149885 | 1685.6
204 | 2 | 840 | 235.2 | 40.28 | 0.2563951 | 1691
204 | 2 | 840 | 235.3596 | 46.875787 | 0.2341914 | 1691.647
152 | 7 | 912 | 283.22 | 42.9 | 0.7311935 | 1693.4
190 | 1.52 | 664.5 | 306.1 | 48.3 | 0.2378524 | 1694.8
166 | 5 | 660 | 274.4 | 26.56 | 0.7262762 | 1695
166 | 5 | 660 | 274.4 | 29.62 | 0.6802799 | 1695
190 | 1.52 | 664.5 | 306.1 | 48.3 | 0.2378524 | 1695
166 | 5 | 1040 | 288.1 | 44.11 | 0.5515843 | 1695
166 | 5 | 660 | 274.5862 | 31.38128 | 0.6573748 | 1696.55
166 | 5 | 660 | 274.5862 | 34.715541 | 0.6187298 | 1696.55
150 | 1.87 | 450 | 282 | 85.2 | 0.2113568 | 1701
210 | 3 | 1040 | 233.2 | 27.07 | 0.4080748 | 1705
140 | 5 | 840 | 178.28 | 51 | 0.4228988 | 1705.2
133 | 5 | 399 | 306 | 74.6 | 0.4812042 | 1712
114.3 | 5.9 | 900 | 355 | 66.75 | 0.6928578 | 1713.34
218.25 | 6.05 | 4365 | 302.04482 | 39.3246665 | 0.5766177 | 1716.164
114.3 | 5.9 | 600 | 355 | 56.2 | 0.7681978 | 1723.19
220 | 10 | 2400 | 224.22 | 36.6 | 0.6931048 | 1729.3
166 | 5 | 660 | 274.4 | 29.62 | 0.6802799 | 1735
114.3 | 5.9 | 300 | 355 | 56.2 | 0.7681978 | 1735.77
166 | 5 | 660 | 274.5862 | 34.715541 | 0.6187298 | 1735.777
150 | 2 | 450 | 404 | 85.2 | 0.2733206 | 1743
166 | 5 | 660 | 274.4 | 26.56 | 0.7262762 | 1744
168.3 | 4.47 | 813 | 302 | 23.4 | 0.766183 | 1744
166 | 5 | 660 | 274.5862 | 31.38128 | 0.6573748 | 1745.584
159.8 | 5.08 | 470 | 356.1 | 21.9 | 0.9868866 | 1746
114.9 | 4.01 | 342 | 304.3 | 130.8 | 0.3263369 | 1748
165 | 2.72 | 510 | 350 | 48.5 | 0.4009439 | 1750
140 | 4.5 | 420 | 462.9 | 39 | 0.8228472 | 1753.8
140 | 4.5 | 420 | 462.9 | 39 | 0.8228472 | 1763.9
166 | 5 | 1040 | 288.1 | 43.89 | 0.5532416 | 1764
133 | 5 | 399 | 306 | 76.4 | 0.4743695 | 1774
160.2 | 5.4 | 470 | 356.1 | 21.9 | 1 | 1775
149 | 2.96 | 447 | 308 | 77 | 0.3160564 | 1781
166 | 5 | 350 | 274.4 | 29.62 | 0.6802799 | 1784
166 | 5 | 350 | 274.5862 | 34.715541 | 0.6187298 | 1784.81
165 | 2.74 | 510 | 350 | 48.5 | 0.4027708 | 1785
115.04 | 4.92 | 300 | 365 | 104.9 | 0.4742212 | 1787
193.7 | 3.5 | 2000 | 398.8 | 30.9 | 0.6016351 | 1796.3
200 | 3 | 2001 | 303.5 | 46.8 | 0.354683 | 1806
114.3 | 5.9 | 600 | 355 | 66.75 | 0.6928578 | 1810.94
179 | 5.5 | 360 | 248.500511 | 22.163029 | 0.772595 | 1814.23
179 | 5.5 | 360 | 248.500511 | 23.928226 | 0.7378755 | 1814.23
193.7 | 3.5 | 1500 | 398.8 | 30.9 | 0.6016351 | 1817.1
159.8 | 5.01 | 2500 | 275 | 100 | 0.3367681 | 1818
114.3 | 5.9 | 300 | 355 | 66.75 | 0.6928578 | 1818.62
153 | 1.54 | 306 | 345 | 73.2 | 0.2291303 | 1823
140.4 | 4.93 | 406 | 293 | 33.2 | 0.7291228 | 1824
140.4 | 4.93 | 406 | 302 | 33.2 | 0.7424791 | 1824
141.4 | 6.5 | 635 | 313 | 23.805 | 1 | 1825
166 | 5 | 870 | 313.6 | 42.24 | 0.5956614 | 1827.7
200 | 3 | 2000 | 303.5 | 46.8 | 0.354683 | 1830
216 | 4.11 | 2220 | 304 | 23.2 | 0.627011 | 1834
153 | 1.54 | 306 | 345 | 73.2 | 0.2291303 | 1842
166 | 5 | 1040 | 288.1 | 55.65 | 0.4797943 | 1852
166 | 5 | 660 | 274.4 | 29.62 | 0.6802799 | 1862
166 | 5 | 870 | 284.2 | 42.24 | 0.5614981 | 1862
166 | 5 | 1040 | 288.1 | 54.33 | 0.4867549 | 1862
152 | 1.7 | 660 | 328 | 85 | 0.2167864 | 1863
166 | 5 | 660 | 274.5862 | 34.715541 | 0.6187298 | 1863.264
140 | 4.5 | 420 | 462.9 | 52 | 0.6923983 | 1865.2
216 | 4 | 2220 | 289.39 | 24.1 | 0.5850309 | 1868.9
150 | 2 | 450 | 404 | 85.2 | 0.2733206 | 1870
140 | 4.5 | 420 | 462.9 | 52 | 0.6923983 | 1871.6
108 | 4.5 | 400 | 409.64 | 28.6 | 1 | 1871.8
166 | 5 | 660 | 274.4 | 29.62 | 0.6802799 | 1872
153 | 1.54 | 306 | 345 | 73.2 | 0.2291303 | 1872
166 | 5 | 660 | 274.5862 | 34.715541 | 0.6187298 | 1873.07
200 | 3 | 2002 | 303.5 | 46.8 | 0.354683 | 1882
152 | 1.7 | 660 | 328 | 85 | 0.2167864 | 1895
166 | 5 | 710 | 277.34 | 42.24 | 0.5533263 | 1906.1
114.3 | 5.9 | 900 | 355 | 107.2 | 0.5214324 | 1907.29
150 | 2 | 450 | 404 | 90 | 0.2644786 | 1910
219 | 4 | 1000 | 325 | 47.6 | 0.4133646 | 1930.6
219 | 4 | 1000 | 325 | 47.6 | 0.4133646 | 1931
133 | 3.5 | 465 | 352 | 106.02 | 0.3372969 | 1962
168.8 | 5 | 305 | 200.2 | 33.4 | 0.5183263 | 1966
114.3 | 5.9 | 600 | 355 | 107.2 | 0.5214324 | 1968.06
168.8 | 5 | 305 | 200.2 | 33.4 | 0.5183263 | 1970
166 | 5 | 660 | 274.4 | 29.62 | 0.6802799 | 1975
166 | 5 | 660 | 274.5862 | 34.715541 | 0.6187298 | 1976.04
219 | 4 | 1000 | 325 | 52.3 | 0.3906578 | 1979.6
150 | 2 | 450 | 404 | 90 | 0.2644786 | 1980
219 | 4 | 1000 | 325 | 52.3 | 0.3906578 | 1980
168.8 | 5 | 305 | 200.2 | 27.9 | 0.5774157 | 1984
168.8 | 5 | 305 | 200.2 | 27.9 | 0.5774157 | 1984
166 | 5 | 1100 | 274.4 | 29.62 | 0.6802799 | 1985
166 | 5 | 1100 | 274.5862 | 34.715541 | 0.6187298 | 1985.847
114.3 | 5.9 | 300 | 355 | 107.2 | 0.5214324 | 1989.86
133 | 3.5 | 465 | 352 | 106.02 | 0.3372969 | 1991
133 | 3.5 | 465 | 352 | 106.02 | 0.3372969 | 1995
166 | 5 | 500 | 274.4 | 29.62 | 0.6802799 | 1999
193.7 | 3 | 1000 | 398.8 | 30.9 | 0.5467303 | 1999.6
160.3 | 5.03 | 2000 | 281 | 99 | 0.3434101 | 2000
166 | 5 | 500 | 274.5862 | 34.715541 | 0.6187298 | 2000.557
139.7 | 9.2202 | 3048 | 681.9155 | 38.40515 | 1 | 2001.69972
168.2 | 4.52 | 813 | 302 | 31.9 | 0.6409341 | 2006
300 | 3.2 | 1250 | 265 | 25.4 | 0.3824587 | 2012
159 | 3 | 300 | 336.28 | 90.85 | 0.2921356 | 2021.7
166 | 5 | 660 | 274.4 | 29.62 | 0.6802799 | 2029
179 | 5.5 | 360 | 248.500511 | 43.6395925 | 0.5145184 | 2029.977
166 | 5 | 660 | 274.5862 | 34.715541 | 0.6187298 | 2029.977
251 | 3.2 | 1050 | 265 | 25.4 | 0.426741 | 2033
166 | 5 | 350 | 274.4 | 29.62 | 0.6802799 | 2038
179 | 5.5 | 360 | 248.500511 | 43.6395925 | 0.5145184 | 2039.783
166 | 5 | 350 | 274.5862 | 34.715541 | 0.6187298 | 2039.783
166 | 5 | 500 | 274.4 | 29.62 | 0.6802799 | 2043
166 | 5 | 500 | 274.5862 | 34.715541 | 0.6187298 | 2044.687
157 | 2.48 | 314 | 326 | 73.2 | 0.2922948 | 2058
190.7 | 6 | 3450 | 505.042475 | 55.897905 | 0.6890907 | 2059.397
165 | 2.76 | 510 | 350 | 68.7 | 0.328314 | 2060
200 | 3 | 2003 | 303.5 | 46.8 | 0.354683 | 2060
190.7 | 6 | 2450 | 505 | 55.9 | 0.6890404 | 2060
218.25 | 6.45 | 3285 | 302.04482 | 42.168595 | 0.575956 | 2064.3
157 | 2.48 | 314 | 326 | 73.2 | 0.2922948 | 2068
165 | 2.43 | 510 | 350 | 68.7 | 0.3034112 | 2080
165 | 2.81 | 510 | 350 | 68.7 | 0.3319948 | 2095
122 | 4.54 | 366 | 576 | 77 | 0.6855371 | 2100
166 | 5 | 660 | 274.4 | 29.62 | 0.6802799 | 2107
166 | 5 | 660 | 274.5862 | 34.715541 | 0.6187298 | 2108.43
168.2 | 4.52 | 813 | 302 | 43.8 | 0.5299115 | 2113
200 | 3 | 2004 | 303.5 | 46.8 | 0.354683 | 2115
157 | 2.48 | 314 | 326 | 73.2 | 0.2922948 | 2117
190.7 | 6 | 3450 | 505 | 48.4 | 0.7512502 | 2130
190.7 | 6 | 3450 | 505.042475 | 48.3467845 | 0.7517841 | 2132.946
159 | 4.8 | 650 | 433 | 64.5 | 0.5615549 | 2150
133 | 4.7 | 465 | 352 | 106.02 | 0.4072316 | 2158
200 | 3 | 600 | 303.5 | 46.8 | 0.354683 | 2160
200 | 3 | 600 | 303.5 | 46.8 | 0.354683 | 2160
165 | 2.81 | 510 | 350 | 68.7 | 0.3319948 | 2160
159 | 6 | 2135 | 487 | 116 | 0.4891521 | 2193
153 | 3.64 | 306 | 320 | 73.2 | 0.3732791 | 2205
127 | 4.2 | 480 | 349 | 84.2 | 0.4457668 | 2205
159 | 5.07 | 477 | 381.5 | 41.5 | 0.7022743 | 2230
159 | 5.07 | 477 | 391.5 | 41.5 | 0.713262 | 2230
168.4 | 4.52 | 813 | 302 | 43.8 | 0.5295124 | 2233
216 | 4.11 | 2220 | 291 | 30.2 | 0.5214053 | 2239
127 | 4.2 | 480 | 349 | 84.2 | 0.4457668 | 2245
165 | 2.76 | 510 | 350 | 68.7 | 0.328314 | 2250
133 | 4.7 | 465 | 352 | 106.02 | 0.4072316 | 2253
127 | 4.2 | 480 | 349 | 84.2 | 0.4457668 | 2254
200 | 3 | 600 | 303.5 | 46.8 | 0.354683 | 2256
216 | 4 | 2220 | 287.14 | 31.4 | 0.4968181 | 2261.8
153 | 3.64 | 306 | 320 | 73.2 | 0.3732791 | 2264
215.9 | 4.09 | 2220 | 292 | 30 | 0.5231243 | 2264
133 | 4.7 | 465 | 352 | 106.02 | 0.4072316 | 2273
153 | 3.64 | 306 | 320 | 73.2 | 0.3732791 | 2274
108 | 6.47 | 324 | 853 | 25.4 | 1 | 2275
216 | 4.04 | 2220 | 293 | 30.2 | 0.5179745 | 2289
165 | 2.82 | 580.5 | 363.3 | 80.2 | 0.3100826 | 2295
190 | 1.13 | 662.5 | 185.7 | 80.2 | 0.1085417 | 2295
165 | 2.82 | 580.5 | 363.3 | 80.2 | 0.3100826 | 2295
190 | 1.13 | 662.5 | 185.7 | 80.2 | 0.1085417 | 2295
165.7 | 5.1 | 497 | 373.3 | 60.75 | 0.5391528 | 2309
114.3 | 3.6 | 250 | 403 | 184.2 | 0.2944544 | 2314
114.3 | 3.6 | 250 | 403 | 184.2 | 0.2944544 | 2314
200 | 3 | 600 | 303.5 | 46.8 | 0.354683 | 2320
200 | 3 | 600 | 303.5 | 46.8 | 0.354683 | 2330
121 | 12 | 500 | 294.1995 | 11.8660465 | 1 | 2333.983
114.3 | 3.6 | 250 | 403 | 173.5 | 0.3052194 | 2340
114.3 | 3.6 | 250 | 403 | 173.5 | 0.3052194 | 2340
121 | 12 | 500 | 294.1995 | 12.160246 | 1 | 2373.209
168.3 | 2.8 | 300 | 317.8 | 93.74 | 0.2562717 | 2375.7
301 | 2.96 | 903 | 279 | 25.4 | 0.3752964 | 2382
200 | 3 | 600 | 303.5 | 46.8 | 0.354683 | 2383
108 | 6.47 | 324 | 853 | 40.5 | 1 | 2402
218.25 | 6.3 | 2204 | 302.04482 | 37.069137 | 0.6130041 | 2412.436
121 | 12 | 500 | 294.1995 | 12.160246 | 1 | 2417.339
121 | 12 | 500 | 294 | 28.45 | 1 | 2421
216 | 5.97 | 2220 | 399 | 23.2 | 0.933516 | 2421
114.3 | 3.6 | 250 | 403 | 173.5 | 0.3052194 | 2422
114.3 | 3.6 | 250 | 403 | 173.5 | 0.3052194 | 2422
121 | 12 | 500 | 294.1995 | 33.4406765 | 1 | 2422.243
216 | 6 | 2220 | 391.02 | 24.1 | 0.9043213 | 2440.2
215.9 | 6 | 2220 | 392 | 22.9 | 0.9341394 | 2442
109 | 6.47 | 327 | 853 | 40.5 | 1 | 2446
190 | 0.86 | 663.5 | 210.7 | 74.7 | 0.1035437 | 2451
190 | 0.86 | 663.5 | 210.7 | 74.7 | 0.1035437 | 2451
190 | 1.11 | 662 | 203.1 | 94.7 | 0.1025466 | 2462
216 | 6.05 | 2220 | 395 | 23.2 | 0.9357704 | 2462
114.3 | 3.6 | 250 | 403 | 184.2 | 0.2944544 | 2497
114.3 | 3.6 | 250 | 403 | 184.2 | 0.2944544 | 2497
121 | 12 | 500 | 294.1995 | 33.4406765 | 1 | 2500.696
190.7 | 5.3 | 572.1 | 382.5 | 41 | 0.649033 | 2530.3
190.7 | 5.3 | 572.1 | 382.5 | 41 | 0.649033 | 2544.8
121 | 12 | 500 | 294 | 40.28 | 1 | 2587
121 | 12 | 500 | 294.1995 | 46.875787 | 1 | 2588.956
190 | 1.94 | 663.5 | 256.4 | 74.7 | 0.1911017 | 2592
190 | 1.94 | 663.5 | 256.4 | 74.7 | 0.1911017 | 2592
139.7 | 9.2202 | 914.4 | 681.9155 | 38.40515 | 1 | 2597.761
190 | 1.52 | 663.5 | 306.1 | 80.2 | 0.1754572 | 2602
190 | 1.52 | 663.5 | 306.1 | 80.2 | 0.1754572 | 2602
114.3 | 3.6 | 250 | 428 | 173.5 | 0.3164429 | 2610
114.3 | 6.3 | 250 | 428 | 173.5 | 0.4566666 | 2610
190.7 | 6 | 2300 | 505 | 55.9 | 0.6890404 | 2610
190.7 | 6 | 2300 | 505.042475 | 55.897905 | 0.6890907 | 2611.511
114.3 | 3.6 | 250 | 428 | 173.5 | 0.3164429 | 2633
114.3 | 6.3 | 250 | 428 | 173.5 | 0.4566666 | 2633
300 | 3 | 1000 | 274.4 | 9.9 | 0.6607157 | 2636
165 | 2.82 | 577.5 | 363.3 | 108 | 0.2593748 | 2673
165 | 2.82 | 577.5 | 363.3 | 108 | 0.2593748 | 2673
219 | 4.74 | 650 | 350 | 41.9 | 0.5187344 | 2680
121 | 12 | 200 | 294.1995 | 9.16921775 | 1 | 2706.635
108 | 6.47 | 324 | 853 | 77 | 1 | 2713
140 | 6.68 | 635 | 537 | 28.18 | 1 | 2715
216.3 | 4.5 | 648.9 | 371.9 | 41 | 0.5316848 | 2740.4
121 | 12 | 200 | 294.1995 | 15.69064 | 1 | 2745.862
218.5 | 6.375 | 941.5 | 302.04482 | 37.069137 | 0.6171923 | 2745.862
216.3 | 4.5 | 648.9 | 371.9 | 41 | 0.5316848 | 2751.2
218.25 | 6.5 | 943 | 302.04482 | 37.069137 | 0.6253374 | 2755.669
200 | 1.87 | 600 | 282 | 85.2 | 0.177171 | 2783
159 | 6 | 2135 | 457 | 120.1 | 0.4611319 | 2792
216 | 6.5 | 2220 | 300 | 30.2 | 0.708957 | 2804
219.25 | 6.05 | 941.5 | 302.04482 | 37.069137 | 0.5956876 | 2804.702
200 | 1.87 | 600 | 282 | 85.2 | 0.177171 | 2824
121 | 12 | 200 | 294.1995 | 15.69064 | 1 | 2843.929
178 | 9 | 360 | 283.3141185 | 22.163029 | 1 | 2853.735
216 | 6 | 2220 | 379.26 | 31.4 | 0.7575617 | 2865.5
215.9 | 6 | 2220 | 350 | 30 | 0.7421803 | 2869
169 | 7.5 | 1768 | 360 | 70.8 | 0.61008 | 2870
219 | 4.73 | 650 | 350 | 41.9 | 0.5180479 | 2900
152.5778 | 4.9276 | 304.9016 | 633.4214 | 41.98907 | 0.9530604 | 2909.137
152.5524 | 4.9022 | 304.8762 | 633.4214 | 43.43697 | 0.9308794 | 2913.585148
178 | 9 | 360 | 283.3141185 | 22.163029 | 1 | 2922.382
216 | 6.3 | 2220 | 411 | 30.2 | 0.8394515 | 2932
190 | 1.11 | 656 | 203.1 | 110.3 | 0.09358059 | 2940
140.1 | 9.68 | 406 | 270 | 32.6 | 1 | 2949
140.1 | 9.68 | 406 | 273 | 32.6 | 1 | 2949
219 | 7 | 1640 | 273 | 38.2 | 0.6047377 | 2956
219 | 7 | 1640 | 273 | 38.2 | 0.6047377 | 2956
219 | 7 | 1640 | 273 | 38.2 | 0.6047377 | 2956
219 | 6 | 1000 | 325 | 58 | 0.4736774 | 2989
219 | 6 | 1000 | 325 | 58 | 0.4736774 | 2989
190 | 1.11 | 660 | 203.1 | 110.3 | 0.09358059 | 3000
350 | 3.2 | 1468 | 265 | 25.4 | 0.3480217 | 3000
200 | 2 | 600 | 404 | 85.2 | 0.22905 | 3011
200 | 2 | 600 | 404 | 85.2 | 0.22905 | 3020
190 | 1.11 | 662 | 203.1 | 110.3 | 0.09358059 | 3030
239 | 4.54 | 717 | 507 | 25.4 | 0.8062931 | 3035
300 | 3 | 1000 | 266.9 | 24.12 | 0.3808448 | 3038
139.7 | 9.2202 | 914.4 | 681.9155 | 38.40515 | 1 | 3047.031796
190 | 1.11 | 664 | 203.1 | 110.3 | 0.09358059 | 3055
190 | 1.13 | 660 | 185.7 | 108 | 0.09079184 | 3058
190 | 1.13 | 660 | 185.7 | 108 | 0.09079184 | 3058
190.7 | 6 | 1150 | 505.042475 | 55.897905 | 0.6890907 | 3062.617
190.7 | 6 | 1150 | 505 | 55.9 | 0.6890404 | 3064
190 | 0.86 | 662 | 210.7 | 108 | 0.08299692 | 3070
190 | 0.86 | 662 | 210.7 | 108 | 0.08299692 | 3070
219 | 7 | 1420 | 273 | 38.2 | 0.6047377 | 3070
219 | 7 | 1420 | 273 | 38.2 | 0.6047377 | 3070
219 | 7 | 1420 | 273 | 38.2 | 0.6047377 | 3070
169 | 7.5 | 690 | 360 | 70.8 | 0.61008 | 3080
133 | 5.8 | 480 | 427 | 84.2 | 0.602138 | 3112
219.1 | 5 | 600 | 380 | 51.6 | 0.4972226 | 3118
219.1 | 5 | 600 | 380 | 51.6 | 0.4972226 | 3118
159.8 | 6.3 | 476 | 482.5 | 60.75 | 0.7377874 | 3123
190 | 1.11 | 662 | 203.1 | 110.3 | 0.09358059 | 3140
190.7 | 6 | 1150 | 505.042475 | 48.3467845 | 0.7517841 | 3147.935
219 | 4.75 | 650 | 350 | 34.1 | 0.5877531 | 3150
219 | 4.73 | 650 | 350 | 34.1 | 0.5861998 | 3150
190.7 | 6 | 1150 | 505 | 48.4 | 0.7512502 | 3150
300 | 2.96 | 900 | 279 | 41.1 | 0.2817436 | 3152
219 | 4.74 | 650 | 350 | 41.9 | 0.5187344 | 3160
178 | 9 | 360 | 283.3141185 | 45.4047895 | 0.7520979 | 3177.355
133 | 5.8 | 480 | 427 | 84.2 | 0.602138 | 3187
133 | 5.8 | 480 | 427 | 84.2 | 0.602138 | 3193
219 | 7 | 1200 | 273 | 38.2 | 0.6047377 | 3200
219 | 7 | 1200 | 273 | 38.2 | 0.6047377 | 3200
219 | 7 | 1200 | 273 | 38.2 | 0.6047377 | 3200
178 | 9 | 360 | 283.3141185 | 45.4047895 | 0.7520979 | 3216.581
190 | 1.52 | 661.5 | 306.1 | 108 | 0.1467647 | 3260
190 | 1.52 | 661.5 | 306.1 | 108 | 0.1467647 | 3260
300 | 2.96 | 900 | 279 | 41.1 | 0.2817436 | 3277
219 | 7 | 990 | 273 | 38.2 | 0.6047377 | 3278
219 | 7 | 990 | 273 | 38.2 | 0.6047377 | 3278
219 | 7 | 990 | 273 | 38.2 | 0.6047377 | 3278
219 | 4.72 | 650 | 350 | 41.9 | 0.5173608 | 3350
264.4 | 4.5 | 812 | 323.4 | 21.9 | 0.6284539 | 3357
190 | 1.94 | 660 | 256.4 | 108 | 0.1531802 | 3360
190 | 1.94 | 660 | 256.4 | 108 | 0.1531802 | 3360
127 | 7 | 445 | 429 | 106.02 | 0.614546 | 3364
127 | 7 | 445 | 429 | 106.02 | 0.614546 | 3370
219 | 4.72 | 650 | 350 | 41.9 | 0.5173608 | 3380
219 | 4.78 | 650 | 350 | 41.9 | 0.521476 | 3400
127 | 7 | 445 | 429 | 106.02 | 0.614546 | 3404
300 | 3 | 1000 | 274.4 | 28.72 | 0.3487266 | 3420
200 | 6 | 695 | 451 | 38 | 0.7872864 | 3503
355.6 | 4.72 | 1880 | 281 | 21.3 | 0.503612 | 3517
200 | 6 | 695 | 451 | 38 | 0.7872864 | 3519
216.5 | 6.61 | 650 | 452 | 24.3 | 1 | 3568
216.4 | 6.61 | 649 | 452 | 24.3 | 1 | 3568
264.6 | 4.55 | 812 | 323.4 | 21.9 | 0.6324858 | 3579
238 | 4.54 | 714 | 507 | 40.5 | 0.6110208 | 3583
219 | 4.73 | 650 | 350 | 41.9 | 0.5180479 | 3600
267.4 | 7 | 4800 | 460.91255 | 55.897905 | 0.5802426 | 3625.519
267.4 | 7 | 4800 | 461 | 55.9 | 0.5802956 | 3630
238 | 4.54 | 714 | 507 | 40.5 | 0.6110208 | 3647
401 | 3.2 | 1680 | 265 | 25.4 | 0.3202904 | 3680
216.3 | 8.2 | 648.9 | 381.1 | 41 | 0.790414 | 3788.4
265 | 4.75 | 812 | 323.4 | 21.9 | 0.649023 | 3789
216.3 | 8.2 | 648.9 | 381.1 | 41 | 0.790414 | 3800.3
273 | 8 | 1100 | 306.948145 | 11.8660465 | 1 | 3844.207
267.4 | 7 | 4800 | 461 | 48.4 | 0.6326873 | 3900
240 | 12 | 2400 | 191.79 | 54.5 | 0.5294136 | 3900.4
267.4 | 7 | 4800 | 460.91255 | 48.3467845 | 0.633033 | 3903.047
250 | 1.87 | 750 | 282 | 85.2 | 0.1546163 | 3950
216.4 | 6.61 | 649 | 452 | 38.2 | 0.7949472 | 4023
273 | 8 | 1100 | 306.948145 | 11.8660465 | 1 | 4040.34
250 | 1.87 | 750 | 282 | 85.2 | 0.1546163 | 4102
250 | 7 | 1480 | 243 | 46.57 | 0.4601639 | 4116
169 | 7.5 | 690 | 360 | 70.8 | 0.61008 | 4190
216.5 | 6.61 | 650 | 452 | 38.2 | 0.7947126 | 4200
216.4 | 6.61 | 649 | 452 | 46.8 | 0.7037668 | 4214
216.4 | 6.61 | 650 | 452 | 46.7 | 0.7046706 | 4283
177.8 | 12.7508 | 3048 | 593.6595 | 38.40515 | 1 | 4310.327
450 | 2.96 | 1350 | 279 | 25.4 | 0.2936713 | 4415
200 | 6 | 695 | 451 | 80.5 | 0.5017939 | 4423
250 | 2 | 750 | 404 | 85.2 | 0.1998586 | 4442
200 | 6 | 695 | 451 | 80.5 | 0.5017939 | 4463
250 | 2.48 | 500 | 326 | 73.2 | 0.2195097 | 4528
267.4 | 7 | 3200 | 460.91255 | 55.897905 | 0.5802426 | 4533.614
450 | 3.2 | 1888 | 265 | 25.4 | 0.298568 | 4540
267.4 | 7 | 3200 | 461 | 55.9 | 0.5802956 | 4540
250 | 2 | 750 | 404 | 85.2 | 0.1998586 | 4550
250 | 2 | 750 | 404 | 90 | 0.1933932 | 4720
250 | 2.48 | 500 | 326 | 73.2 | 0.2195097 | 4733
250 | 2 | 750 | 404 | 90 | 0.1933932 | 4800
250 | 2.48 | 500 | 326 | 73.2 | 0.2195097 | 4871
222 | 6.47 | 666 | 843 | 25.4 | 1 | 4964
200 | 6 | 695 | 451 | 112.1 | 0.4113766 | 5040
235 | 5.66 | 470 | 290 | 73.2 | 0.3546065 | 5047
200 | 6 | 695 | 451 | 112.1 | 0.4113766 | 5071
235 | 5.66 | 470 | 290 | 73.2 | 0.3546065 | 5096
200 | 6 | 695 | 451 | 112.1 | 0.4113766 | 5099
240 | 10 | 1440 | 269 | 49.8 | 0.6069614 | 5135
267.4 | 7 | 1600 | 461 | 55.9 | 0.5802956 | 5180
267.4 | 7 | 1600 | 460.91255 | 55.897905 | 0.5802426 | 5180.853
267.4 | 7 | 1600 | 460.91255 | 48.3467845 | 0.633033 | 5187.718
267.4 | 7 | 1600 | 461 | 48.4 | 0.6326873 | 5190
273 | 8 | 1100 | 306.7 | 40.28 | 0.5942506 | 5194
273 | 8 | 1100 | 306.948145 | 17.455837 | 0.9819054 | 5197.525
219.1 | 10 | 600 | 381 | 51.6 | 0.7773621 | 5241
219.1 | 10 | 600 | 381 | 51.6 | 0.7773621 | 5241
177.8 | 12.7508 | 914.4 | 593.6595 | 38.40515 | 1 | 5253.35
273 | 8 | 1100 | 306.7 | 40.28 | 0.5942506 | 5292
273 | 8 | 1100 | 306.948145 | 17.455837 | 0.9819054 | 5295.591
235 | 5.66 | 470 | 290 | 73.2 | 0.3546065 | 5390
318.5 | 6.9 | 4200 | 301.84 | 47 | 0.4432965 | 5494.9
177.8 | 12.7508 | 914.4 | 593.6595 | 38.40515 | 1 | 5524.691
301 | 2.96 | 903 | 279 | 80.3 | 0.1881245 | 5540
273 | 8 | 1100 | 306.7 | 29.62 | 0.7146153 | 5576
238 | 4.54 | 714 | 507 | 77 | 0.4155608 | 5578
273 | 8 | 1100 | 306.948145 | 34.715541 | 0.6500095 | 5579.984
361 | 4.54 | 1083 | 525 | 25.4 | 0.6377691 | 5633
222 | 6.47 | 666 | 843 | 40.5 | 1 | 5638
222 | 6.47 | 666 | 843 | 40.5 | 1 | 5714
320 | 7 | 520 | 249.9 | 46.57 | 0.4004266 | 5890
320 | 7 | 520 | 250.069575 | 52.95591 | 0.3708641 | 5893.797
320 | 7 | 440 | 249.9 | 46.57 | 0.4004266 | 5900
320 | 7 | 440 | 250.069575 | 52.95591 | 0.3708641 | 5903.603
203 | 9.6 | 800 | 352 | 84.2 | 0.5657111 | 5906
203 | 9.6 | 800 | 352 | 84.2 | 0.5657111 | 5988
203 | 9.6 | 800 | 352 | 84.2 | 0.5657111 | 6010
219.1 | 16 | 4195 | 374 | 186 | 0.4901668 | 6324
320 | 7 | 520 | 249.9 | 46.57 | 0.4004266 | 6380
282 | 4.36 | 564 | 322 | 73.2 | 0.286309 | 6380
320 | 7 | 520 | 250.069575 | 52.95591 | 0.3708641 | 6384.129
219.1 | 16 | 4195 | 374 | 186 | 0.4901668 | 6402
318.3 | 10.37 | 955 | 335 | 24.2 | 0.9102509 | 6565
282 | 4.36 | 564 | 322 | 73.2 | 0.286309 | 6811
219.1 | 6.3 | 600 | 300 | 148.8 | 0.2645235 | 6838
282 | 4.36 | 564 | 322 | 73.2 | 0.286309 | 6860
450 | 2.96 | 1350 | 279 | 41.1 | 0.2200172 | 6870
360 | 6 | 1760 | 498 | 31.5 | 0.6462424 | 6888
318.5 | 10.37 | 955 | 335 | 24.2 | 0.909884 | 6901
219.1 | 6.3 | 600 | 300 | 163 | 0.2504456 | 6915
450 | 2.96 | 1350 | 279 | 41.1 | 0.2200172 | 6985
360 | 4.54 | 1080 | 525 | 41.1 | 0.4786302 | 7045
361 | 4.54 | 1083 | 525 | 41.1 | 0.4778137 | 7260
222 | 6.47 | 666 | 843 | 77 | 0.7363479 | 7304
219.1 | 6.3 | 600 | 300 | 175.4 | 0.239667 | 7407
355.6 | 7.98 | 2083 | 361 | 23.8 | 0.7590135 | 7433
219.1 | 6.3 | 600 | 300 | 174.5 | 0.2404079 | 7569
318.4 | 10.37 | 955 | 335 | 39.2 | 0.6813828 | 7742
219.1 | 5 | 600 | 380 | 185.1 | 0.2310451 | 7837
219.1 | 5 | 600 | 380 | 185.1 | 0.2310451 | 7837
320 | 7 | 260 | 249.9 | 46.57 | 0.4004266 | 7909
320 | 7 | 260 | 250.069575 | 52.95591 | 0.3708641 | 7913.967
318.3 | 10.37 | 955 | 335 | 39.2 | 0.6815202 | 7933
318.5 | 10.37 | 955 | 335 | 52.2 | 0.5736843 | 8289
337 | 6.47 | 1011 | 823 | 25.4 | 1 | 8475
273 | 10 | 4195 | 412 | 180 | 0.3334291 | 8592
273 | 10 | 4195 | 412 | 180 | 0.3334291 | 8648
219.1 | 5 | 600 | 380 | 193.3 | 0.2251135 | 8664
219.1 | 5 | 600 | 380 | 193.3 | 0.2251135 | 8664
219.1 | 10 | 600 | 381 | 185.1 | 0.361218 | 9085
219.1 | 10 | 600 | 381 | 185.1 | 0.361218 | 9085
372 | 3.64 | 744 | 320 | 73.2 | 0.215263 | 9163
219.1 | 10 | 600 | 381 | 193.3 | 0.3519444 | 9187
219.1 | 10 | 600 | 381 | 193.3 | 0.3519444 | 9187
318.3 | 10.37 | 955 | 335 | 52.2 | 0.5739156 | 9297
372 | 3.64 | 744 | 320 | 73.2 | 0.215263 | 9604
358 | 5.66 | 716 | 290 | 73.2 | 0.272625 | 9609
337 | 6.47 | 1011 | 823 | 41.1 | 0.8132107 | 9668
300 | 12 | 1580 | 479 | 31.5 | 1 | 9823
337 | 6.47 | 1011 | 823 | 41.1 | 0.8132107 | 9835
358 | 5.66 | 716 | 290 | 73.2 | 0.272625 | 9947
372 | 3.64 | 744 | 320 | 73.2 | 0.215263 | 9996